## Lote 1
Muestra | Tiempo [min] | Pellets/g |  |  |  |  | m | s | Diametro [mm] Microscopio |  |  | m | s | Espesor [mm] Microscopio |  |  | m | s | Densidad 00 [g/ml] |  |  | Densidad 0 [g/ml] |  |  | m | s
|  | 1 | 2 | 3 | 4 | 5 |  |  | 1 | 2 | 3 |  |  | 1 | 2 | 3 |  |  | 1 | 2 | 3 | 1 | 2 | 3
0 | 0 | 1594 | 1615 | 1610 | 1585 | 1601 | 1601 | 12.06234 |  | 0.9845 |  | 0.9845 | #DIV/0! | 0 | 0 | 0 | 0 | 0 | 0.9076923 | 0.9162637 | 0.9121978 | 0.8682353 | 0.88 | 0.8827941 | 0.8945305 | 0.01999008
1 | 20 | [5 empty] | #DIV/0! | #DIV/0! |  |  |  | #DIV/0! | #DIV/0! |  |  |  | #DIV/0! | #DIV/0! | [6 empty] | #DIV/0! | #DIV/0!
2 | 40 | [5 empty] | #DIV/0! | #DIV/0! |  |  |  | #DIV/0! | #DIV/0! |  |  |  | #DIV/0! | #DIV/0! | [6 empty] | #DIV/0! | #DIV/0!
3 | 60 | [5 empty] | #DIV/0! | #DIV/0! |  |  |  | #DIV/0! | #DIV/0! |  |  |  | #DIV/0! | #DIV/0! | [6 empty] | #DIV/0! | #DIV/0!
4 | 80 | [5 empty] | #DIV/0! | #DIV/0! |  |  |  | #DIV/0! | #DIV/0! |  |  |  | #DIV/0! | #DIV/0! | [6 empty] | #DIV/0! | #DIV/0!
5 | 100 | [5 empty] | #DIV/0! | #DIV/0! |  |  |  | #DIV/0! | #DIV/0! |  |  |  | #DIV/0! | #DIV/0! | [6 empty] | #DIV/0! | #DIV/0!
6 | 120 | [5 empty] | #DIV/0! | #DIV/0! |  |  |  | #DIV/0! | #DIV/0! |  |  |  | #DIV/0! | #DIV/0! | [6 empty] | #DIV/0! | #DIV/0!
7 | 140 | [5 empty] | #DIV/0! | #DIV/0! |  |  |  | #DIV/0! | #DIV/0! |  |  |  | #DIV/0! | #DIV/0! | [6 empty] | #DIV/0! | #DIV/0!
8 | 160 | [5 empty] | #DIV/0! | #DIV/0! |  |  |  | #DIV/0! | #DIV/0! |  |  |  | #DIV/0! | #DIV/0! | [6 empty] | #DIV/0! | #DIV/0!
9 | 180 | [5 empty] | #DIV/0! | #DIV/0! |  |  |  | #DIV/0! | #DIV/0! |  |  |  | #DIV/0! | #DIV/0! | [6 empty] | #DIV/0! | #DIV/0!
Final | 200 | 1308 | 1312 | 1303 | 1296 | 1297 | 1303 | 6.906519 |  | 0.9361 |  | 0.9361 | #DIV/0! |  | 0.0501 |  | 0.0501 | #DIV/0! | 0.9995604 | 0.9805495 | 0.982967 | 0.9789706 | 0.9613235 | 0.9658824 | 0.9782089 | 0.01357679

## Lote 2
Muestra | Tiempo [min] | Pellets/g |  |  |  |  | m | s | Diametro [mm] Microscopio |  |  | m | s | Espesor [mm] Microscopio |  |  | m | s | Densidad 00 [g/ml] |  |  | Densidad 0 [g/ml] |  |  | m | s
|  | 1 | 2 | 3 | 4 | 5 |  |  | 1 | 2 | 3 |  |  | 1 | 2 | 3 |  |  | 1 | 2 | 3 | 1 | 2 | 3
0 | 0 | 1536 | 1581 | 1556 | 1557 | 1560 | 1558 | 15.98437 |  | 0.9521 |  | 0.9521 | #DIV/0! | 0 | 0 | 0 | 0 | 0 | 0.9183516 | 0.9140659 | 0.9137363 | 0.8786765 | 0.8820588 | 0.8939706 | 0.9001433 | 0.01752785
1 | 20 | [5 empty] | #DIV/0! | #DIV/0! |  |  |  | #DIV/0! | #DIV/0! |  |  |  | #DIV/0! | #DIV/0! | [6 empty] | #DIV/0! | #DIV/0!
2 | 40 | [5 empty] | #DIV/0! | #DIV/0! |  |  |  | #DIV/0! | #DIV/0! |  |  |  | #DIV/0! | #DIV/0! | [6 empty] | #DIV/0! | #DIV/0!
3 | 60 | [5 empty] | #DIV/0! | #DIV/0! |  |  |  | #DIV/0! | #DIV/0! |  |  |  | #DIV/0! | #DIV/0! | [6 empty] | #DIV/0! | #DIV/0!
4 | 80 | [5 empty] | #DIV/0! | #DIV/0! |  |  |  | #DIV/0! | #DIV/0! |  |  |  | #DIV/0! | #DIV/0! | [6 empty] | #DIV/0! | #DIV/0!
5 | 100 | [5 empty] | #DIV/0! | #DIV/0! |  |  |  | #DIV/0! | #DIV/0! |  |  |  | #DIV/0! | #DIV/0! | [6 empty] | #DIV/0! | #DIV/0!
6 | 120 | [5 empty] | #DIV/0! | #DIV/0! |  |  |  | #DIV/0! | #DIV/0! |  |  |  | #DIV/0! | #DIV/0! | [6 empty] | #DIV/0! | #DIV/0!
7 | 140 | [5 empty] | #DIV/0! | #DIV/0! |  |  |  | #DIV/0! | #DIV/0! |  |  |  | #DIV/0! | #DIV/0! | [6 empty] | #DIV/0! | #DIV/0!
8 | 160 | [5 empty] | #DIV/0! | #DIV/0! |  |  |  | #DIV/0! | #DIV/0! |  |  |  | #DIV/0! | #DIV/0! | [6 empty] | #DIV/0! | #DIV/0!
9 | 180 | [5 empty] | #DIV/0! | #DIV/0! |  |  |  | #DIV/0! | #DIV/0! |  |  |  | #DIV/0! | #DIV/0! | [6 empty] | #DIV/0! | #DIV/0!
Final | 200 | 1306 | 1301 | 1306 | 1293 | 1318 | 1304 | 9.093954 |  | 0.9892 |  | 0.9892 | #DIV/0! |  | 0.0508 |  | 0.0508 | #DIV/0! | 1.002418 | 1.001209 | 0.9902198 | 0.9379412 | 0.9352941 | 0.9348529 | 0.9669891 | 0.03419624

## Lote 3
Muestra | Tiempo [min] | Pellets/g |  |  |  |  | m | s | Diametro [mm] Microscopio |  |  | m | s | Espesor [mm] Microscopio |  |  | m | s | Densidad 00 [g/ml] |  |  | Densidad 0 [g/ml] |  |  | m | s
|  | 1 | 2 | 3 | 4 | 5 |  |  | 1 | 2 | 3 |  |  | 1 | 2 | 3 |  |  | 1 | 2 | 3 | 1 | 2 | 3
0 | 0 | 1570 | 1586 | 1576 | 1563 | 1554 | 1569 | 12.21475 |  | 0.9273 |  | 0.9273 | #DIV/0! | 0 | 0 | 0 | 0 | 0 | 0.9112088 | 0.9105495 | 0.9183516 | 0.8761765 | 0.8744118 | 0.8773529 | 0.8946752 | 0.02068234
1 | 20 | [5 empty] | #DIV/0! | #DIV/0! |  |  |  | #DIV/0! | #DIV/0! |  |  |  | #DIV/0! | #DIV/0! | [6 empty] | #DIV/0! | #DIV/0!
2 | 40 | [5 empty] | #DIV/0! | #DIV/0! |  |  |  | #DIV/0! | #DIV/0! |  |  |  | #DIV/0! | #DIV/0! | [6 empty] | #DIV/0! | #DIV/0!
3 | 60 | [5 empty] | #DIV/0! | #DIV/0! |  |  |  | #DIV/0! | #DIV/0! |  |  |  | #DIV/0! | #DIV/0! | [6 empty] | #DIV/0! | #DIV/0!
4 | 80 | [5 empty] | #DIV/0! | #DIV/0! |  |  |  | #DIV/0! | #DIV/0! |  |  |  | #DIV/0! | #DIV/0! | [6 empty] | #DIV/0! | #DIV/0!
5 | 100 | [5 empty] | #DIV/0! | #DIV/0! |  |  |  | #DIV/0! | #DIV/0! |  |  |  | #DIV/0! | #DIV/0! | [6 empty] | #DIV/0! | #DIV/0!
6 | 120 | [5 empty] | #DIV/0! | #DIV/0! |  |  |  | #DIV/0! | #DIV/0! |  |  |  | #DIV/0! | #DIV/0! | [6 empty] | #DIV/0! | #DIV/0!
7 | 140 | [5 empty] | #DIV/0! | #DIV/0! |  |  |  | #DIV/0! | #DIV/0! |  |  |  | #DIV/0! | #DIV/0! | [6 empty] | #DIV/0! | #DIV/0!
8 | 160 | [5 empty] | #DIV/0! | #DIV/0! |  |  |  | #DIV/0! | #DIV/0! |  |  |  | #DIV/0! | #DIV/0! | [6 empty] | #DIV/0! | #DIV/0!
9 | 180 | [5 empty] | #DIV/0! | #DIV/0! |  |  |  | #DIV/0! | #DIV/0! |  |  |  | #DIV/0! | #DIV/0! | [6 empty] | #DIV/0! | #DIV/0!
Final | 200 | 1304 | 1307 | 1325 | 1309 | 1307 | 1310 | 8.354639 |  | 0.9892 |  | 0.9892 | #DIV/0! |  | 0.0505 |  | 0.0505 | #DIV/0! | 1.008571 | 0.9902198 | 0.9912088 | 0.9651471 | 0.9583824 | 0.9638235 | 0.9795588 | 0.01997424

## %Ganancia
Lote 1
Conteo de pellet/g | [8 empty] | Ganancia en peso [g] | [6 empty] | % de Ganancia
Muestra | Tiempo | 1 | 2 | 3 | 4 | 5 | m | s | Tiempo | 1 | 2 | 3 | 4 | 5 | m | Tiempo | 1 | 2 | 3 | 4 | 5 | m
Desnudo | 0 | 1594 | 1615 | 1610 | 1585 | 1601 | 1601 | 12.06234 | 0 | 0.0006273526 | 0.000619195 | 0.000621118 | 0.0006309148 | 0.0006246096 | 0.000624638 | 0 | 0 | 0 | 0 | 0 | 0 | 0
1 | 20 | 0 | 0 | 0 | 0 | 0 | 0 | 0 | 20 | #DIV/0! | #DIV/0! | #DIV/0! | #DIV/0! | #DIV/0! | #DIV/0! | 20 | #DIV/0! | #DIV/0! | #DIV/0! | #DIV/0! | #DIV/0! | #DIV/0!
2 | 40 | 0 | 0 | 0 | 0 | 0 | 0 | 0 | 40 | #DIV/0! | #DIV/0! | #DIV/0! | #DIV/0! | #DIV/0! | #DIV/0! | 40 | #DIV/0! | #DIV/0! | #DIV/0! | #DIV/0! | #DIV/0! | #DIV/0!
3 | 60 | 0 | 0 | 0 | 0 | 0 | 0 | 0 | 60 | #DIV/0! | #DIV/0! | #DIV/0! | #DIV/0! | #DIV/0! | #DIV/0! | 60 | #DIV/0! | #DIV/0! | #DIV/0! | #DIV/0! | #DIV/0! | #DIV/0!
4 | 80 | 0 | 0 | 0 | 0 | 0 | 0 | 0 | 80 | #DIV/0! | #DIV/0! | #DIV/0! | #DIV/0! | #DIV/0! | #DIV/0! | 80 | #DIV/0! | #DIV/0! | #DIV/0! | #DIV/0! | #DIV/0! | #DIV/0!
5 | 100 | 0 | 0 | 0 | 0 | 0 | 0 | 0 | 100 | #DIV/0! | #DIV/0! | #DIV/0! | #DIV/0! | #DIV/0! | #DIV/0! | 100 | #DIV/0! | #DIV/0! | #DIV/0! | #DIV/0! | #DIV/0! | #DIV/0!
6 | 120 | 0 | 0 | 0 | 0 | 0 | 0 | 0 | 120 | #DIV/0! | #DIV/0! | #DIV/0! | #DIV/0! | #DIV/0! | #DIV/0! | 120 | #DIV/0! | #DIV/0! | #DIV/0! | #DIV/0! | #DIV/0! | #DIV/0!
7 | 140 | 0 | 0 | 0 | 0 | 0 | 0 | 0 | 140 | #DIV/0! | #DIV/0! | #DIV/0! | #DIV/0! | #DIV/0! | #DIV/0! | 140 | #DIV/0! | #DIV/0! | #DIV/0! | #DIV/0! | #DIV/0! | #DIV/0!
8 | 160 | 0 | 0 | 0 | 0 | 0 | 0 | 0 | 160 | #DIV/0! | #DIV/0! | #DIV/0! | #DIV/0! | #DIV/0! | #DIV/0! | 160 | #DIV/0! | #DIV/0! | #DIV/0! | #DIV/0! | #DIV/0! | #DIV/0!
9 | 180 | 0 | 0 | 0 | 0 | 0 | 0 | 0 | 180 | #DIV/0! | #DIV/0! | #DIV/0! | #DIV/0! | #DIV/0! | #DIV/0! | 180 | #DIV/0! | #DIV/0! | #DIV/0! | #DIV/0! | #DIV/0! | #DIV/0!
Final | 200 | 1308 | 1312 | 1303 | 1296 | 1297 | 1303 | 6.906519 | 200 | 0.000764526 | 0.0007621951 | 0.0007674597 | 0.0007716049 | 0.00077101 | 0.0007673592 | 200 | 17.56% | 17.2% | 18.01% | 18.65% | 18.56% | 17.99%
Lote 2
Conteo de pellet/g | [8 empty] | Ganancia en peso [g] | [6 empty] | % de Ganancia
Muestra | Tiempo | 1 | 2 | 3 | 4 | 5 | m | s | Tiempo | 1 | 2 | 3 | 4 | 5 | m | Tiempo | 1 | 2 | 3 | 4 | 5 | m
Desnudo | 0 | 1536 | 1581 | 1556 | 1557 | 1560 | 1558 | 15.98437 | 0 | 0.0006510417 | 0.0006325111 | 0.0006426735 | 0.0006422608 | 0.0006410256 | 0.0006419025 | 0 | 0 | 0 | 0 | 0 | 0 | 0
1 | 20 | 0 | 0 | 0 | 0 | 0 | 0 | 0 | 20 | #DIV/0! | #DIV/0! | #DIV/0! | #DIV/0! | #DIV/0! | #DIV/0! | 20 | #DIV/0! | #DIV/0! | #DIV/0! | #DIV/0! | #DIV/0! | #DIV/0!
2 | 40 | 0 | 0 | 0 | 0 | 0 | 0 | 0 | 40 | #DIV/0! | #DIV/0! | #DIV/0! | #DIV/0! | #DIV/0! | #DIV/0! | 40 | #DIV/0! | #DIV/0! | #DIV/0! | #DIV/0! | #DIV/0! | #DIV/0!
3 | 60 | 0 | 0 | 0 | 0 | 0 | 0 | 0 | 60 | #DIV/0! | #DIV/0! | #DIV/0! | #DIV/0! | #DIV/0! | #DIV/0! | 60 | #DIV/0! | #DIV/0! | #DIV/0! | #DIV/0! | #DIV/0! | #DIV/0!
4 | 80 | 0 | 0 | 0 | 0 | 0 | 0 | 0 | 80 | #DIV/0! | #DIV/0! | #DIV/0! | #DIV/0! | #DIV/0! | #DIV/0! | 80 | #DIV/0! | #DIV/0! | #DIV/0! | #DIV/0! | #DIV/0! | #DIV/0!
5 | 100 | 0 | 0 | 0 | 0 | 0 | 0 | 0 | 100 | #DIV/0! | #DIV/0! | #DIV/0! | #DIV/0! | #DIV/0! | #DIV/0! | 100 | #DIV/0! | #DIV/0! | #DIV/0! | #DIV/0! | #DIV/0! | #DIV/0!
6 | 120 | 0 | 0 | 0 | 0 | 0 | 0 | 0 | 120 | #DIV/0! | #DIV/0! | #DIV/0! | #DIV/0! | #DIV/0! | #DIV/0! | 120 | #DIV/0! | #DIV/0! | #DIV/0! | #DIV/0! | #DIV/0! | #DIV/0!
7 | 140 | 0 | 0 | 0 | 0 | 0 | 0 | 0 | 140 | #DIV/0! | #DIV/0! | #DIV/0! | #DIV/0! | #DIV/0! | #DIV/0! | 140 | #DIV/0! | #DIV/0! | #DIV/0! | #DIV/0! | #DIV/0! | #DIV/0!
8 | 160 | 0 | 0 | 0 | 0 | 0 | 0 | 0 | 160 | #DIV/0! | #DIV/0! | #DIV/0! | #DIV/0! | #DIV/0! | #DIV/0! | 160 | #DIV/0! | #DIV/0! | #DIV/0! | #DIV/0! | #DIV/0! | #DIV/0!
9 | 180 | 0 | 0 | 0 | 0 | 0 | 0 | 0 | 180 | #DIV/0! | #DIV/0! | #DIV/0! | #DIV/0! | #DIV/0! | #DIV/0! | 180 | #DIV/0! | #DIV/0! | #DIV/0! | #DIV/0! | #DIV/0! | #DIV/0!
Final | 200 | 1306 | 1301 | 1306 | 1293 | 1318 | 1305 | 9.093954 | 200 | 0.0007656968 | 0.0007686395 | 0.0007656968 | 0.0007733952 | 0.0007587253 | 0.0007664307 | 200 | 17.74% | 18.19% | 17.74% | 18.92% | 16.67% | 17.85%
Lote 3
Conteo de pellet/g | [8 empty] | Ganancia en peso [g] | [6 empty] | % de Ganancia
Muestra | Tiempo | 1 | 2 | 3 | 4 | 5 | m | s | Tiempo | 1 | 2 | 3 | 4 | 5 | m | Tiempo | 1 | 2 | 3 | 4 | 5 | m
Desnudo | 0 | 1570 | 1586 | 1576 | 1563 | 1554 | 1570 | 12.21475 | 0 | 0.0006369427 | 0.000630517 | 0.0006345178 | 0.0006397953 | 0.0006435006 | 0.0006370547 | 0 | 0 | 0 | 0 | 0 | 0 | 0
1 | 20 | 0 | 0 | 0 | 0 | 0 | 0 | 0 | 20 | #DIV/0! | #DIV/0! | #DIV/0! | #DIV/0! | #DIV/0! | #DIV/0! | 20 | #DIV/0! | #DIV/0! | #DIV/0! | #DIV/0! | #DIV/0! | #DIV/0!
2 | 40 | 0 | 0 | 0 | 0 | 0 | 0 | 0 | 40 | #DIV/0! | #DIV/0! | #DIV/0! | #DIV/0! | #DIV/0! | #DIV/0! | 40 | #DIV/0! | #DIV/0! | #DIV/0! | #DIV/0! | #DIV/0! | #DIV/0!
3 | 60 | 0 | 0 | 0 | 0 | 0 | 0 | 0 | 60 | #DIV/0! | #DIV/0! | #DIV/0! | #DIV/0! | #DIV/0! | #DIV/0! | 60 | #DIV/0! | #DIV/0! | #DIV/0! | #DIV/0! | #DIV/0! | #DIV/0!
4 | 80 | 0 | 0 | 0 | 0 | 0 | 0 | 0 | 80 | #DIV/0! | #DIV/0! | #DIV/0! | #DIV/0! | #DIV/0! | #DIV/0! | 80 | #DIV/0! | #DIV/0! | #DIV/0! | #DIV/0! | #DIV/0! | #DIV/0!
5 | 100 | 0 | 0 | 0 | 0 | 0 | 0 | 0 | 100 | #DIV/0! | #DIV/0! | #DIV/0! | #DIV/0! | #DIV/0! | #DIV/0! | 100 | #DIV/0! | #DIV/0! | #DIV/0! | #DIV/0! | #DIV/0! | #DIV/0!
6 | 120 | 0 | 0 | 0 | 0 | 0 | 0 | 0 | 120 | #DIV/0! | #DIV/0! | #DIV/0! | #DIV/0! | #DIV/0! | #DIV/0! | 120 | #DIV/0! | #DIV/0! | #DIV/0! | #DIV/0! | #DIV/0! | #DIV/0!
7 | 140 | 0 | 0 | 0 | 0 | 0 | 0 | 0 | 140 | #DIV/0! | #DIV/0! | #DIV/0! | #DIV/0! | #DIV/0! | #DIV/0! | 140 | #DIV/0! | #DIV/0! | #DIV/0! | #DIV/0! | #DIV/0! | #DIV/0!
8 | 160 | 0 | 0 | 0 | 0 | 0 | 0 | 0 | 160 | #DIV/0! | #DIV/0! | #DIV/0! | #DIV/0! | #DIV/0! | #DIV/0! | 160 | #DIV/0! | #DIV/0! | #DIV/0! | #DIV/0! | #DIV/0! | #DIV/0!
9 | 180 | 0 | 0 | 0 | 0 | 0 | 0 | 0 | 180 | #DIV/0! | #DIV/0! | #DIV/0! | #DIV/0! | #DIV/0! | #DIV/0! | 180 | #DIV/0! | #DIV/0! | #DIV/0! | #DIV/0! | #DIV/0! | #DIV/0!
Final | 200 | 1304 | 1307 | 1325 | 1309 | 1307 | 1310 | 8.354639 | 200 | 0.0007668712 | 0.0007651109 | 0.000754717 | 0.0007639419 | 0.0007651109 | 0.0007631504 | 200 | 17.92% | 17.65% | 16.05% | 17.47% | 17.65% | 17.35%
[9 empty] | Peso núcleo de azúcar [g] |  | 0.000650336
[9 empty] | Lote | Ganancia final | h
[9 empty] | 1 | 17.99% | 89.97%
[9 empty] | 2 | 17.85% | 89.26%
[9 empty] | 3 | 17.35% | 86.74%
[9 empty] | Promedio |  | 17.73%
[9 empty] | Desviación E |  | 0.003400078
[9 empty] | h promedio |  | 88.65%

## Resumen
Muestra | Tiempo [min] | Lote 1 |  |  |  |  | Lote 2 |  |  |  |  | Lote 3 | [5 empty] | Muestra | Tiempo [min] | Lote 1 |  |  |  |  | Lote 2 |  |  |  |  | Lote 3
|  | Pellets/g | %Ganancia | Diametro [mm] | e [mm] | r [g/ml] | Pellets/g | %Ganancia | Diametro [mm] | e [mm] | r [g/ml] | Pellets/g | %Ganancia | Diametro [mm] | e [mm] | r [g/ml] |  |  |  | Pellets/g | %Ganancia | Diametro [mm] | e [mm] | r [g/ml] | Pellets/g | %Ganancia | Diametro [mm] | e [mm] | r [g/ml] | Pellets/g | %Ganancia | Diametro [mm] | e [mm] | r [g/ml]
0 | 0 | 1601 | 0% | 0.9845 | 0 | 0.8945305 | 1558 | 0 | 0.9521 | 0 | 0.9001433 | 1569 | 0% | 0.9273 | 0 | 0.8946752 |  | 0 | 0 | 1601 | 0% | 0.9845 | 0 | 0.8945 | 1558 | 0 | 0.9521 | 0 | 0.9001 | 1569 | 0% | 0.9273 | 0 | 0.8947
1 | 20 | #DIV/0! | #DIV/0! | #DIV/0! | #DIV/0! | #DIV/0! | #DIV/0! | #DIV/0! | #DIV/0! | #DIV/0! | #DIV/0! | #DIV/0! | #DIV/0! | #DIV/0! | #DIV/0! | #DIV/0! |  | Final | 200 | 1303 | 17.99% | 0.9361 | 0.0501 | 0.9782089 | 1304 | 17.85% | 0.9892 | 0.0508 | 0.9669891 | 1310 | 17.35% | 0.9892 | 0.0505 | 0.9795588
2 | 40 | #DIV/0! | #DIV/0! | #DIV/0! | #DIV/0! | #DIV/0! | #DIV/0! | #DIV/0! | #DIV/0! | #DIV/0! | #DIV/0! | #DIV/0! | #DIV/0! | #DIV/0! | #DIV/0! | #DIV/0!
3 | 60 | #DIV/0! | #DIV/0! | #DIV/0! | #DIV/0! | #DIV/0! | #DIV/0! | #DIV/0! | #DIV/0! | #DIV/0! | #DIV/0! | #DIV/0! | #DIV/0! | #DIV/0! | #DIV/0! | #DIV/0!
4 | 80 | #DIV/0! | #DIV/0! | #DIV/0! | #DIV/0! | #DIV/0! | #DIV/0! | #DIV/0! | #DIV/0! | #DIV/0! | #DIV/0! | #DIV/0! | #DIV/0! | #DIV/0! | #DIV/0! | #DIV/0!
5 | 100 | #DIV/0! | #DIV/0! | #DIV/0! | #DIV/0! | #DIV/0! | #DIV/0! | #DIV/0! | #DIV/0! | #DIV/0! | #DIV/0! | #DIV/0! | #DIV/0! | #DIV/0! | #DIV/0! | #DIV/0!
6 | 120 | #DIV/0! | #DIV/0! | #DIV/0! | #DIV/0! | #DIV/0! | #DIV/0! | #DIV/0! | #DIV/0! | #DIV/0! | #DIV/0! | #DIV/0! | #DIV/0! | #DIV/0! | #DIV/0! | #DIV/0!
7 | 140 | #DIV/0! | #DIV/0! | #DIV/0! | #DIV/0! | #DIV/0! | #DIV/0! | #DIV/0! | #DIV/0! | #DIV/0! | #DIV/0! | #DIV/0! | #DIV/0! | #DIV/0! | #DIV/0! | #DIV/0!
8 | 160 | #DIV/0! | #DIV/0! | #DIV/0! | #DIV/0! | #DIV/0! | #DIV/0! | #DIV/0! | #DIV/0! | #DIV/0! | #DIV/0! | #DIV/0! | #DIV/0! | #DIV/0! | #DIV/0! | #DIV/0!
9 | 180 | #DIV/0! | #DIV/0! | #DIV/0! | #DIV/0! | #DIV/0! | #DIV/0! | #DIV/0! | #DIV/0! | #DIV/0! | #DIV/0! | #DIV/0! | #DIV/0! | #DIV/0! | #DIV/0! | #DIV/0!
Final | 200 | 1303 | 17.99% | 0.9361 | 0.0501 | 0.9782089 | 1304 | 17.85% | 0.9892 | 0.0508 | 0.9669891 | 1310 | 17.35% | 0.9892 | 0.0505 | 0.9795588
[10 empty] | r_s [g/mm3] |  | 0.000559 |  |  | r_p [g/mm3] |  | 0.9782089
[15 empty] | r_d [g/mm3] |  | 0.9023
[12 empty] | 1 |  |  |  |  | 1
[10 empty] | Do [mm] |  | 0.932 |  |  | Do [mm] |  | 0.932
[10 empty] | e [mm] |  | 0.0533 |  |  | e [mm] |  | 0.0533
[10 empty] | mc_teo [g] |  | 4.302203e-05 |  |  | mc_teo [g] |  | 0.005842138
[10 empty] | mc_exp [g] |  | 0.0001170232 |  |  | mc_exp [g] |  | 0.0001170232
[10 empty] | %ERROR |  | 63.24% |  |  | %ERROR |  | 98%
[16 empty] | r | 0.0759089
[16 empty] | V | 0.07696249

## Analisis Cp
Lote | Medición |  |  |  |  | m | Max | Min | Rango
| 1 | 2 | 3 | 4 | 5
1 | 1308 | 1312 | 1303 | 1296 | 1297 | 1303 | 1312 | 1296 | 16
2 | 1306 | 1301 | 1306 | 1293 | 1318 | 1304 | 1318 | 1293 | 25
3 | 1304 | 1307 | 1325 | 1309 | 1307 | 1310 | 1325 | 1304 | 21
[5 empty] | Media de medias | 1305 |  | Rango promedio | 20
ES | 1344 |  |  | Cpi | 1.550667
Nomilanl | 1305 |  |  | Cps | 1.5119
EI | 1265 |  |  | Cpk | 1.5119
d2 | 2.326 |  |  | Ppi | 1.62397
Desv. Corto | 8.598452 |  |  | Pps | 1.583371
Desv. Largo | 8.21033 |  |  | Ppk | 1.583371
Cp | 1.531283
Pp | 1.603671

## Balance de masa
Humedad
|  |  | 1 | 2 | 3 | 4 | Promedio
Lote 1 | Núcleos de azúcar |  | 0.5% | 0.2% | 0.4% | 0.4% | 0.375%
| Pellets recubiertos |  | 0.6% | 0.3% | 0.38% | 0.2% | 0.37%
| 1 día después |  | 0.39% | 0.4% | 0.2% | 0.5% | 0.3725%
Lote 2 | Núcleos de azúcar |  | 0.49% | 0.3% | 0.3% | 0.4% | 0.3725%
| Pellets recubiertos |  | 0% | 0.49% | 0.5% | 0.46% | 0.3625%
| 1 día después |  | 0.4% | 0.56% | 0.4% | 0.1% | 0.365%
Lote 3 | Núcleos de azúcar |  | 0.3% | 0.5% | 0.4% | 0.2% | 0.35%
| Pellets recubiertos | [5 empty] | #DIV/0!
| 1 día después | [5 empty] | #DIV/0!
Balance de masa
|  | Lote 1 | Lote 2 | Lote 3
| N [g] | 1600 | 1600 | 1600
| S [g] | 320 | 320 | 320
| A [g] | 1242 | 1242 | 1242
| P_Conformes [g] | 1729 | 1705 | 1733
| P_No Conformes [g] | 0.0373 | 0.862 | 0.2949
| Cr [g] | 1 | 1 | 3
| M [g] | 98.8208 | 88.6263 | 88.9986
| Merma [g] | 92.1419 | 124.512 | 94.7065
| %No conformes | 0.001% | 0.02% | 0.01%
| %Merma | 2.27% | 3.07% | 2.33%
| ACPM consumido [gal] | 3.6 | 3.933 | 4.0662 | 3.8664
39.24396
0.218022

## Espesor
Tiempo [min] | Lote 1 | Lote 2 | Lote 3
0 | #VALUE! | #VALUE! | #VALUE!
20
40
60
80
100
120
140
160
180
200 | #VALUE! | #VALUE! | #VALUE!

## Parámetros proc.
| Lote 1 |  |  |  | Lote 2 |  |  |  | Lote 3
Tiempo [min] | P atomiz [bar ] | P. aire comp [bar] | T. producto [°C ] | Velocidad Aire [m/s ] | P atomiz [bar ] | P. aire comp [bar] | T. producto [°C ] | Velocidad Aire [m/s ] | P atomiz [bar ] | P. aire comp [bar] | T. producto [°C ] | Velocidad Aire [m/s ]
1 | 0 | 6.3 | 17.4 | 0.5 | 3.5 | 6 | 50.7 | 7.7 | 3 | 6.5 | 24.5 | 2.7
2 | 0 | 6.3 | 17.4 | 0.5 | 3.5 | 5.9 | 51.4 | 7.6 | 3.5 | 6.4 | 41.5 | 5.7
3 | 0 | 6.2 | 17.8 | 0.5 | 3.5 | 6.4 | 52.2 | 8 | 3.5 | 6.3 | 49.4 | 7
4 | 3.3 | 6 | 23.8 | 3.2 | 3.4 | 7 | 52.7 | 7.8 | 3.5 | 6 | 52 | 7.4
5 | 3.5 | 5.9 | 43.2 | 6.2 | 3.4 | 6.8 | 53.3 | 7.6 | 3.5 | 6.1 | 52.9 | 7.6
6 | 3.5 | 6.9 | 50.7 | 7.4 | 3.5 | 6.3 | 53.6 | 7.7 | 3.4 | 6.9 | 53.7 | 7.6
7 | 3.5 | 7 | 53 | 8.1 | 3.5 | 5.9 | 53.9 | 7.9 | 3.5 | 6.4 | 54 | 8.2
8 | 3.5 | 6.8 | 53.8 | 8.2 | 3.5 | 6 | 53.6 | 7.9 | 3.5 | 6 | 52.7 | 7.4
9 | 3.5 | 6.5 | 54.3 | 8.3 | 3.4 | 6.9 | 53 | 7.9 | 3.5 | 6.1 | 52.5 | 7.8
10 | 3.5 | 6.1 | 54.2 | 8.3 | 3.5 | 6.4 | 53.3 | 7.8 | 3.4 | 6.8 | 52.8 | 7.7
11 | 3.5 | 5.8 | 54.1 | 8.3 | 3.5 | 6 | 53.7 | 8 | 3.4 | 6.4 | 53 | 7.5
12 | 3.5 | 6.9 | 54.1 | 8.4 | 3.5 | 6 | 53.1 | 7.4 | 3.5 | 6 | 53.2 | 7.5
13 | 3.5 | 6.5 | 53.6 | 8.2 | 3.4 | 6.8 | 53.3 | 8 | 3.5 | 6.2 | 53.3 | 7.5
14 | 3.5 | 6.1 | 52.9 | 8.1 | 3.5 | 6.4 | 53.6 | 8 | 3.4 | 6.8 | 53.3 | 7.2
15 | 3.5 | 5.9 | 52.8 | 8 | 3.5 | 6 | 53.3 | 7.4 | 3.4 | 6.4 | 53.2 | 7.2
16 | 3.4 | 6.9 | 53 | 7.9 | 3.5 | 6.1 | 53.6 | 8.1 | 3.5 | 6 | 53.6 | 7.8
17 | 3.5 | 6.5 | 53.2 | 7.8 | 3.4 | 6.8 | 53.4 | 7.7 | 3.4 | 6.2 | 53.8 | 7.5
18 | 3.5 | 6.1 | 53.4 | 7.8 | 3.4 | 6.4 | 53.7 | 7.7 | 3.4 | 6.8 | 53.5 | 7.3
19 | 3.5 | 6 | 53.6 | 7.8 | 3.5 | 6 | 53.4 | 7.9 | 3.4 | 6.3 | 53.7 | 7.6
20 | 3.4 | 6.9 | 53.6 | 7.8 | 3.5 | 6.1 | 52.9 | 7.9 | 3.4 | 6 | 53.7 | 7.4
21 | 3.5 | 6.5 | 53.6 | 7.7 | 3.4 | 6.7 | 52.5 | 8 | 3.4 | 6.3 | 53.8 | 7.4
22 | 3.5 | 6.1 | 53.8 | 7.8 | 3.5 | 6 | 52 | 8.1 | 3.4 | 6.8 | 53.8 | 7.3
23 | 3.5 | 6 | 53.9 | 7.9 | 3.5 | 5.8 | 51.7 | 8.1 | 3.4 | 6.3 | 54 | 7.5
24 | 3.4 | 6.9 | 54 | 7.9 | 3.4 | 6.8 | 51.4 | 7.9 | 3.4 | 5.9 | 54.2 | 7.4
25 | 3.4 | 6.4 | 54.1 | 7.8 | 3.4 | 6.5 | 51.2 | 7.9 | 3.4 | 6.4 | 54 | 7
26 | 3.5 | 6 | 54.1 | 7.7 | 3.5 | 6.1 | 51.1 | 7.8 | 3.4 | 6.2 | 54.2 | 7.6
27 | 3.5 | 6.1 | 54.1 | 7.8 | 3.5 | 5.8 | 51.1 | 7.8 | 3.4 | 6 | 54.5 | 7.8
28 | 3.4 | 6.9 | 54.3 | 7.7 | 3.4 | 6.8 | 51.1 | 7.6 | 3.4 | 6 | 54.7 | 8.1
29 | 3.5 | 5.8 | 54.5 | 7.8 | 3.4 | 6.5 | 51.2 | 7.6 | 3.4 | 6.9 | 54.5 | 8.3
30 | 3.5 | 5.9 | 54.1 | 7.8 | 3.4 | 6.1 | 51.3 | 7.7 | 3.4 | 6.4 | 54.2 | 8.2
31 | 3.4 | 6.9 | 54 | 7.6 | 3.5 | 5.8 | 51.4 | 7.8 | 3.4 | 6.1 | 53.9 | 8.2
32 | 3.4 | 6.5 | 54.1 | 7.7 | 3.4 | 6.8 | 51.5 | 7.9 | 3.4 | 6 | 53.7 | 8.1
33 | 3.5 | 6.1 | 54 | 7.2 | 3.4 | 6.6 | 51.6 | 7.7 | 3.4 | 6.9 | 53.6 | 8
34 | 3.5 | 6 | 53.9 | 7.9 | 3.4 | 6.2 | 51.8 | 7.7 | 3.4 | 6.5 | 53.5 | 8
35 | 3.4 | 6.9 | 54.3 | 7.5 | 3.5 | 5.8 | 52 | 7.7 | 3.4 | 6.1 | 53.4 | 7.9
36 | 3.4 | 6.4 | 54.3 | 8.1 | 3.4 | 6.8 | 52.2 | 7.6 | 3.4 | 5.9 | 53.4 | 7.8
37 | 3.5 | 6 | 54.1 | 7.8 | 3.4 | 6.6 | 52.5 | 7.7 | 3.4 | 6.9 | 53.2 | 7.8
38 | 3.5 | 6.1 | 54.2 | 7.8 | 3.4 | 6.2 | 53.1 | 7.5 | 3.4 | 6.5 | 53 | 7.7
39 | 3.4 | 6.9 | 54.1 | 7.9 | 3.5 | 5.8 | 53.6 | 7.7 | 3.4 | 6.1 | 53.2 | 7.6
40 | 3.4 | 6.4 | 53.9 | 8 | 3.4 | 6.7 | 53.8 | 7.8 | 3.4 | 5.9 | 53 | 7.9
41 | 3.5 | 6 | 53.6 | 7.9 | 3.4 | 6.6 | 53.7 | 7.9 | 3.4 | 6.9 | 52.9 | 7.9
42 | 3.4 | 6.2 | 53.3 | 7.8 | 3.4 | 6.2 | 53.6 | 7.9 | 3.4 | 6.5 | 52.4 | 7.8
43 | 3.4 | 6.8 | 53 | 7.9 | 3.5 | 5.8 | 53.6 | 7.9 | 3.4 | 6.1 | 52 | 7.7
44 | 3.4 | 6.4 | 52.8 | 7.9 | 3.4 | 6.8 | 53.5 | 7.9 | 3.4 | 5.9 | 51.8 | 7.6
45 | 3.4 | 6 | 52.6 | 7.8 | 3.4 | 6.6 | 53.2 | 7.8 | 3.4 | 6.9 | 51.7 | 7.4
46 | 3.4 | 6.2 | 52.5 | 7.6 | 3.4 | 6.2 | 53 | 7.8 | 3.4 | 6.6 | 51.6 | 7.4
47 | 3.4 | 6.8 | 52.4 | 7.6 | 3.5 | 5.7 | 52.8 | 7.8 | 3.4 | 6.2 | 51.6 | 7.3
48 | 3.4 | 6.3 | 52.2 | 7.9 | 3.4 | 6.9 | 52.5 | 7.8 | 3.4 | 5.8 | 51.7 | 7.2
49 | 3.4 | 6 | 51.9 | 8 | 3.4 | 6.4 | 52.3 | 7.6 | 3.4 | 6.8 | 51.9 | 7.2
50 | 3.4 | 6.3 | 51.7 | 8 | 3.4 | 6 | 52.1 | 7.6 | 3.4 | 6.6 | 52.1 | 7.3
51 | 3.4 | 6.8 | 51.7 | 7.8 | 3.4 | 6 | 51.9 | 7.6 | 3.4 | 5.7 | 52.4 | 7.3
52 | 3.4 | 6.3 | 51.7 | 7.6 | 3.4 | 6.9 | 51.8 | 7.7 | 3.4 | 6.6 | 52.8 | 7.3
53 | 3.4 | 6 | 51.8 | 7.5 | 3.4 | 6.5 | 51.6 | 7.8 | 3.4 | 6.7 | 53 | 7.3
54 | 3.4 | 5.9 | 52 | 7.4 | 3.4 | 6.1 | 51.4 | 7.9 | 3.4 | 6.3 | 53.1 | 7.5
55 | 3.4 | 6.8 | 52 | 7.4 | 3.4 | 5.9 | 51.2 | 7.9 | 3.4 | 5.9 | 53.4 | 7.5
56 | 3.4 | 6.4 | 52.1 | 7.5 | 3.4 | 6.9 | 50.9 | 7.8 | 3.4 | 6.5 | 53.7 | 7.5
57 | 3.4 | 6 | 52.2 | 7.5 | 3.4 | 6.5 | 50.7 | 7.6 | 3.4 | 6.7 | 54.1 | 7.4
58 | 3.4 | 6.3 | 52.4 | 7.5 | 3.4 | 6.1 | 50.6 | 7.4 | 3.4 | 6.3 | 54.2 | 7.4
59 | 3.4 | 6.8 | 52.4 | 7.6 | 3.4 | 5.9 | 50.7 | 7.4 | 3.4 | 5.9 | 54.2 | 7.5
60 | 3.4 | 6.4 | 52.3 | 7.5 | 3.4 | 6.9 | 50.8 | 7.4 | 3.4 | 6.4 | 54 | 7.6
61 | 3.4 | 6 | 52.4 | 7.6 | 3.4 | 6.5 | 51.1 | 7.4 | 3.4 | 6.8 | 53.8 | 7.6
62 | 3.4 | 6.3 | 52.4 | 7.6 | 3.4 | 6.1 | 51.2 | 7.4 | 3.4 | 6.3 | 53.6 | 7.5
63 | 3.4 | 6.8 | 52.5 | 7.6 | 3.4 | 5.9 | 51.4 | 7.4 | 3.4 | 6 | 53.4 | 7.6
64 | 3.4 | 6.3 | 52.6 | 7.5 | 3.4 | 6.9 | 51.6 | 7.4 | 3.4 | 6.3 | 53.2 | 7.6
65 | 3.4 | 6 | 52.8 | 7.5 | 3.4 | 6.5 | 51.6 | 7.5 | 3.4 | 6.8 | 52.9 | 7.5
66 | 3.4 | 6.3 | 52.9 | 7.6 | 3.4 | 6.1 | 51.7 | 7.4 | 3.4 | 6.4 | 52.7 | 7.4
67 | 3.4 | 6.8 | 53.2 | 7.6 | 3.4 | 5.8 | 52.3 | 7.4 | 3.4 | 6 | 52.5 | 7.4
68 | 3.4 | 6.3 | 53.6 | 7.6 | 3.4 | 6.8 | 53 | 7.4 | 3.4 | 6.2 | 52.4 | 7.4
69 | 3.4 | 6 | 54 | 7.6 | 3.4 | 6.6 | 53.6 | 7.6 | 3.4 | 6.8 | 52.1 | 7.3
70 | 3.4 | 6.4 | 54.1 | 7.7 | 3.4 | 6.2 | 53.9 | 7.8 | 3.4 | 6.4 | 51.8 | 7.4
71 | 3.4 | 6.8 | 54 | 7.7 | 3.4 | 5.8 | 53.6 | 7.9 | 3.4 | 6 | 51.5 | 7.4
72 | 3.4 | 6.3 | 53.9 | 7.9 | 3.4 | 6.4 | 53 | 7.9 | 3.4 | 6.1 | 51.1 | 7.4
73 | 3.4 | 5.9 | 53.8 | 7.9 | 3.4 | 6.3 | 52.5 | 7.9 | 3.4 | 6.8 | 50.9 | 7.3
74 | 3.4 | 6.4 | 53.6 | 7.9 | 3.4 | 5.9 | 52.5 | 7.7 | 3.4 | 6.4 | 50.5 | 7.3
75 | 3.4 | 6.7 | 53.4 | 7.9 | 3.4 | 6.4 | 52.7 | 7.6 | 3.4 | 6 | 50.2 | 7.3
76 | 3.4 | 6.3 | 53.3 | 7.8 | 3.4 | 6.7 | 53 | 7.6 | 3.4 | 5.9 | 49.9 | 7.3
77 | 3.4 | 5.9 | 53.1 | 7.8 | 3.4 | 6.3 | 53.5 | 7.3 | 3.4 | 6.6 | 49.5 | 7.1
78 | 3.4 | 6.6 | 52.9 | 7.8 | 3.4 | 5.9 | 53.7 | 7.5 | 3.4 | 6.3 | 49.4 | 7
79 | 3.4 | 6.5 | 52.6 | 7.7 | 3.4 | 6.4 | 53.7 | 7.7 | 3.4 | 5.9 | 49.5 | 7.1
80 | 3.4 | 5.9 | 52.4 | 7.6 | 3.4 | 6.8 | 53.6 | 7.7 | 3.4 | 6.4 | 49.6 | 7.2
81 | 3.4 | 6.3 | 52.2 | 7.7 | 3.4 | 6.3 | 53.5 | 7.8 | 3.4 | 6.8 | 49.6 | 7.2
82 | 3.4 | 6.8 | 52.1 | 7.6 | 3.4 | 6 | 53.3 | 7.8 | 3.4 | 6.3 | 49.5 | 7.2
83 | 3.4 | 6.3 | 52.3 | 7.6 | 3.4 | 6.3 | 53.2 | 7.9 | 3.4 | 6 | 49.8 | 7.2
84 | 3.4 | 6 | 52.3 | 7.7 | 3.4 | 6.8 | 53 | 7.9 | 3.4 | 6.3 | 50.5 | 7.3
85 | 3.4 | 6.3 | 52.2 | 7.8 | 3.4 | 6.4 | 52.7 | 7.9 | 3.4 | 6.8 | 50.8 | 7.2
86 | 3.4 | 6.8 | 51.8 | 7.8 | 3.4 | 6 | 52.5 | 7.8 | 3.4 | 6.3 | 51.7 | 7.6
87 | 3.4 | 6.3 | 51.5 | 7.8 | 3.4 | 6.2 | 52.3 | 7.6 | 3.4 | 6 | 52.6 | 7.9
88 | 3.4 | 6 | 51.3 | 7.7 | 3.4 | 6.8 | 52.1 | 7.6 | 3.4 | 6.3 | 53.2 | 8.5
89 | 3.4 | 6.4 | 51.4 | 7.7 | 3.4 | 6.4 | 51.8 | 7.6 | 3.4 | 6.8 | 53.4 | 8.6
90 | 3.4 | 6.8 | 51.5 | 7.5 | 3.4 | 6 | 51.6 | 7.5 | 3.4 | 6.4 | 52.6 | 8.7
91 | 3.4 | 6.3 | 51.6 | 7.5 | 3.4 | 6.1 | 51.3 | 7.6 | 3.4 | 6 | 51.7 | 8.2
92 | 3.4 | 6 | 51.6 | 7.5 | 3.4 | 6.9 | 50.9 | 7.5 | 3.4 | 6.1 | 51.9 | 7.8
93 | 3.4 | 6.4 | 51.6 | 7.6 | 3.4 | 6.4 | 50.5 | 7.6 | 3.4 | 6.9 | 52.6 | 7.9
94 | 3.4 | 6.8 | 51.6 | 7.7 | 3.4 | 6 | 50.2 | 7.5 | 3.4 | 6.4 | 53.4 | 7.9
95 | 3.4 | 6.3 | 51.5 | 7.6 | 3.4 | 6 | 49.9 | 7.5 | 3.4 | 6 | 54 | 8.3
96 | 3.4 | 6 | 51.4 | 7.5 | 3.4 | 6.9 | 49.5 | 7.6 | 3.4 | 6.1 | 54.5 | 8.4
97 | 3.4 | 6.4 | 51.3 | 7.5 | 3.4 | 6.2 | 49.1 | 7.5 | 3.4 | 6.9 | 54.9 | 8.6
98 | 3.4 | 6.8 | 51.1 | 7.6 | 3.4 | 5.7 | 48.9 | 7.3 | 3.4 | 6.4 | 55.3 | 8.8
99 | 3.4 | 6.3 | 51 | 7.5 | 3.4 | 6.9 | 48.8 | 7 | 3.4 | 6.1 | 55.3 | 8.7
100 | 3.4 | 5.9 | 51 | 7.4 | 3.4 | 6.6 | 48.9 | 7 | 3.4 | 6 | 55.2 | 8.8
101 | 3.4 | 6.5 | 51.2 | 7.2 | 3.4 | 6.2 | 49.4 | 6.9 | 3.4 | 6.9 | 55.1 | 8.9
102 | 3.4 | 6.7 | 51.3 | 7.3 | 3.4 | 5.8 | 50 | 6.9 | 3.4 | 5.9 | 55.1 | 8.7
103 | 3.4 | 6.3 | 51.1 | 7.3 | 3.4 | 6.8 | 50.8 | 6.9 | 3.4 | 5.8 | 55.1 | 8.7
104 | 3.4 | 5.9 | 51.3 | 7.2 | 3.4 | 6.6 | 51.5 | 7.2 | 3.4 | 6.8 | 55 | 8.8
105 | 3.4 | 6.1 | 51.5 | 7.3 | 3.4 | 6.2 | 51.5 | 7.5 | 3.4 | 6.6 | 54.9 | 8.7
106 | 3.4 | 6.8 | 51.3 | 7.4 | 3.4 | 5.9 | 51.4 | 7.5 | 3.4 | 6.2 | 54.8 | 8.8
107 | 3.4 | 6.3 | 51.6 | 7.4 | 3.4 | 6.7 | 51.9 | 7.3 | 3.4 | 5.9 | 54.6 | 9.1
108 | 3.4 | 5.9 | 52.2 | 7.3 | 3.4 | 6.6 | 52.5 | 7.5 | 3.4 | 6.6 | 54.4 | 9.1
109 | 3.4 | 6.4 | 52.4 | 7.4 | 3.4 | 6.2 | 52.9 | 7.7 | 3.4 | 6.7 | 54.2 | 9.4
110 | 3.4 | 6.8 | 52.3 | 7.6 | 3.4 | 5.9 | 53.3 | 7.7 | 3.4 | 6.3 | 54 | 9.1
111 | 3.4 | 6.3 | 52.5 | 7.4 | 3.4 | 6.6 | 53.5 | 7.7 | 3.4 | 5.9 | 53.9 | 8.9
112 | 0.6 | 5.8 | 53.2 | 5.8 | 3.4 | 6.7 | 53.6 | 7.8 | 3.4 | 6.5 | 53.6 | 8.5
113 | 0 | 6.9 | 53.6 | 0.5 | 3.4 | 6.3 | 53.8 | 7.8 | 3.4 | 6.7 | 53.2 | 8.8
114 | 2.7 | 6.8 | 53.4 | 2.2 | 3.4 | 5.9 | 53.9 | 7.8 | 3.4 | 6.3 | 52.8 | 9.2
115 | 3.5 | 6.3 | 55.7 | 6.6 | 3.4 | 6.5 | 53.6 | 7.8 | 3.4 | 5.9 | 52.6 | 9.2
116 | 3.5 | 5.9 | 55.7 | 6.7 | 3.4 | 6.7 | 53.2 | 7.7 | 3.4 | 6.4 | 52.3 | 8.8
117 | 3.4 | 6.4 | 54.5 | 7.5 | 3.4 | 6.3 | 52.9 | 7.5 | 3.4 | 6.8 | 52 | 8.6
118 | 3.4 | 6.7 | 54 | 7 | 3.4 | 5.9 | 52.9 | 7.3 | 3.4 | 6.3 | 51.7 | 8.6
119 | 3.4 | 6.3 | 53.9 | 7.4 | 3.4 | 6.4 | 53.1 | 7.3 | 3.4 | 6 | 51.4 | 7.2
120 | 3.4 | 5.9 | 53.8 | 7.3 | 3.4 | 6.7 | 53.5 | 7.2 | 3.4 | 6.3 | 51.5 | 7.2
121 | 3.4 | 6.6 | 54 | 6.8 | 3.4 | 6.3 | 53.7 | 7.4 | 3.4 | 6.8 | 51.6 | 7.4
122 | 3.4 | 6.7 | 54.1 | 7.8 | 3.4 | 6 | 53.5 | 7.6 | 3.4 | 6.4 | 51.6 | 7.6
123 | 3.4 | 6.2 | 54 | 6.9 | 3.4 | 6 | 53.4 | 7.5 | 3.4 | 6 | 51.4 | 7.5
124 | 3.4 | 5.9 | 54.2 | 7.1 | 3.4 | 6.8 | 53.1 | 7.7 | 3.4 | 6.2 | 51.7 | 7.4
125 | 3.4 | 6.7 | 54.2 | 7.8 | 2.2 | 6.4 | 53 | 7.6 | 3.4 | 6.9 | 52.3 | 7.6
126 | 3.4 | 6.6 | 54.2 | 7.1 | 0 | 6 | 53.3 | 2.2 | 3.4 | 6.4 | 53.2 | 7.9
127 | 3.4 | 6.2 | 54.3 | 7.2 | 2 | 5.9 | 53.1 | 1.2 | 3.4 | 5.6 | 53.8 | 8.3
128 | 3.4 | 5.8 | 54.4 | 7.2 | 3.4 | 6.4 | 55.2 | 6.6 | 3.4 | 6.8 | 54.1 | 8.5
129 | 3.4 | 6.8 | 54.4 | 7.6 | 3.4 | 6.7 | 55.3 | 6.9 | 3.4 | 6.6 | 54.3 | 8.9
130 | 3.4 | 6.6 | 54.3 | 7.5 | 3.4 | 6.3 | 54.8 | 7.3 | 3.4 | 6.2 | 54.1 | 8.9
131 | 3.4 | 6.2 | 54.1 | 7 | 3.4 | 5.9 | 54.4 | 7.6 | 3.4 | 5.9 | 53.7 | 8.8
132 | 3.4 | 5.9 | 53.9 | 7.2 | 3.4 | 6.6 | 54.1 | 6.8 | 3.4 | 6.6 | 53.4 | 8.7
133 | 3.4 | 6.8 | 53.9 | 7 | 3.4 | 6.7 | 54.2 | 7.9 | 3.4 | 6.7 | 52.8 | 8.6
134 | 3.4 | 6.6 | 53.9 | 7.5 | 3.4 | 6.2 | 54 | 6.9 | 3.4 | 6.3 | 52.2 | 7.9
135 | 3.4 | 6.1 | 53.8 | 7.3 | 3.4 | 5.9 | 54.1 | 7.2 | 3.4 | 5.9 | 52.5 | 7.9
136 | 3.4 | 5.9 | 53.8 | 6.9 | 3.4 | 6.7 | 54.2 | 8.1 | 3.4 | 6.6 | 53.3 | 7.9
137 | 3.4 | 6.9 | 53.9 | 7 | 3.4 | 6.6 | 54 | 6.9 | 3.4 | 6.7 | 54.1 | 8.3
138 | 3.4 | 6.5 | 53.9 | 7.8 | 3.4 | 6.2 | 54.1 | 7.2 | 3.4 | 6.3 | 54.7 | 8.6
139 | 3.4 | 5.6 | 53.7 | 6.8 | 3.4 | 5.8 | 54.1 | 7.9 | 3.4 | 5.9 | 55.1 | 9.1
140 | 3.4 | 6.8 | 53.8 | 7 | 3.4 | 6.8 | 54.1 | 6.8 | 3.4 | 6.5 | 54.9 | 8.3
141 | 3.4 | 6.6 | 54 | 8.1 | 3.4 | 6.6 | 54.2 | 7.3 | 3.4 | 6.7 | 54.8 | 8.8
142 | 3.4 | 6.2 | 54 | 7 | 3.4 | 6.2 | 54.1 | 7.6 | 3.4 | 6.3 | 55.3 | 8.3
143 | 3.4 | 5.9 | 54.2 | 7.3 | 3.4 | 5.9 | 54.1 | 7.2 | 3.4 | 5.9 | 55.4 | 9.1
144 | 3.4 | 6.8 | 54 | 7.7 | 3.4 | 6.9 | 54.1 | 7.1 | 3.4 | 6.4 | 55.5 | 9.1
145 | 3.4 | 6.6 | 53.9 | 6.8 | 3.4 | 6.5 | 54 | 7.6 | 3.4 | 6.8 | 55.5 | 9.5
146 | 3.4 | 6.1 | 54 | 7.7 | 3.4 | 6.1 | 53.7 | 6.9 | 3.4 | 6.3 | 55.4 | 9.4
147 | 3.4 | 5.9 | 53.9 | 7.3 | 3.4 | 5.9 | 53.7 | 7.2 | 3.4 | 6 | 55.3 | 9.4
148 | 3.4 | 6.9 | 54 | 7.2 | 3.4 | 6.9 | 53.8 | 7.7 | 3.4 | 6.3 | 55.2 | 9.3
149 | 3.4 | 6.5 | 53.9 | 7.5 | 3.4 | 6.5 | 53.7 | 7 | 3.4 | 6.8 | 55.1 | 9.2
150 | 3.4 | 6.1 | 53.9 | 7.1 | 3.4 | 6.1 | 53.7 | 6.9 | 3.4 | 6.4 | 55 | 9
151 | 3.4 | 6 | 53.9 | 7.8 | 3.4 | 5.9 | 53.8 | 7.7 | 3.4 | 6 | 54.9 | 9.1
152 | 3.4 | 6.9 | 53.8 | 7.1 | 3.4 | 6.5 | 53.6 | 7.4 | 3.4 | 6 | 54.6 | 9.1
153 | 3.4 | 6.4 | 53.9 | 8 | 3.4 | 6.2 | 53.6 | 7.1 | 3.4 | 6.6 | 54.4 | 8.9
154 | 3.4 | 6.1 | 53.8 | 7 | 3.4 | 5.8 | 53.8 | 7.3 | 3.4 | 6.3 | 54.2 | 8.9
155 | 3.4 | 6.1 | 54 | 7.6 | 3.4 | 6.8 | 53.6 | 7.7 | 3.4 | 6 | 54 | 8.9
156 | 3.4 | 6.9 | 53.9 | 7.2 | 3.4 | 6.6 | 53.5 | 7.1 | 3.4 | 6.4 | 54 | 8.2
157 | 3.4 | 6.4 | 54.1 | 7.1 | 3.4 | 6.2 | 53.7 | 7.3 | 3.4 | 6.8 | 53.5 | 8.3
158 | 3.4 | 6 | 54.2 | 7.7 | 3.4 | 5.9 | 53.7 | 7.8 | 3.4 | 6.3 | 52.9 | 8.4
159 | 3.4 | 6.2 | 54.1 | 6.8 | 3.4 | 6.8 | 53.6 | 7 | 3.4 | 6 | 52.5 | 8.2
160 | 3.4 | 6.8 | 54.3 | 7.3 | 3.4 | 6.5 | 53.8 | 7.6 | 3.4 | 6.2 | 52.1 | 8.3
161 | 3.4 | 6.4 | 54.2 | 7.5 | 3.4 | 6.1 | 53.7 | 7.2 | 3.4 | 6.8 | 51.7 | 8.1
162 | 3.4 | 6 | 54.1 | 6.9 | 3.4 | 5.9 | 53.8 | 7.2 | 3.4 | 6.4 | 51.6 | 7.1
163 | 3.4 | 6.4 | 54.3 | 7.4 | 3.4 | 6.9 | 53.7 | 7.6 | 3.4 | 6 | 51.6 | 7.5
164 | 3.4 | 6.4 | 54.3 | 7.8 | 3.4 | 6.5 | 53.6 | 7 | 3.4 | 6.1 | 51.5 | 7.5
165 | 3.4 | 6 | 54.2 | 6.7 | 3.4 | 6.1 | 53.6 | 7.9 | 3.4 | 6.9 | 52 | 7.5
166 | 3.4 | 6.1 | 54.3 | 7.2 | 3.4 | 5.9 | 53.7 | 6.7 | 3.4 | 6.4 | 52.7 | 7.7
167 | 3.4 | 6.9 | 54.3 | 7.5 | 3.4 | 6.9 | 53.6 | 8 | 3.4 | 6 | 53.3 | 8
168 | 3.4 | 6.4 | 54.3 | 7.6 | 3.4 | 6.5 | 53.5 | 6.9 | 3.4 | 6 | 53.7 | 8
169 | 3.4 | 6 | 54.2 | 7.2 | 3.4 | 6.1 | 53.6 | 8.2 | 3.4 | 6.9 | 53.9 | 8.3
170 | 3.4 | 6.2 | 54.2 | 7.2 | 3.4 | 6 | 53.4 | 7.1 | 3.4 | 6.5 | 54 | 8.5
171 | 3.4 | 6.9 | 54.2 | 7.2 | 3.4 | 6.9 | 53.4 | 7.4 | 3.4 | 6.1 | 54 | 8.6
172 | 3.4 | 6.4 | 54.3 | 7.1 | 3.4 | 6.4 | 53.3 | 7.6 | 3.4 | 5.9 | 53.9 | 8.7
173 | 3.4 | 6 | 54.3 | 7.6 | 3.4 | 6 | 53.4 | 7.1 | 3.4 | 6.9 | 53.9 | 8.7
174 | 3.4 | 6.3 | 54.3 | 7.8 | 3.4 | 6.1 | 53.4 | 8.2 | 3.4 | 6.5 | 53.9 | 8.5
175 | 3.4 | 6.8 | 54.2 | 7.4 | 3.4 | 6.9 | 53.2 | 6.8 | 3.4 | 6.1 | 53.9 | 8.5
176 | 3.4 | 6.4 | 54.5 | 7.2 | 3.4 | 6.4 | 54.2 | 7.6 | 3.4 | 5.9 | 53.4 | 8.8
177 | 3.4 | 6 | 55.5 | 7.2 | 3.4 | 5.8 | 55.6 | 7.3 | 3.4 | 6.9 | 52.1 | 8.3
178 | 3.4 | 6.4 | 56.2 | 7.9 | 3.4 | 6.4 | 56.3 | 7.1 | 3.4 | 6 | 51.9 | 7.3
179 | 3.4 | 6.8 | 56.4 | 7.5 | 3.4 | 6.7 | 56.6 | 7.9 | 3.4 | 5.9 | 53.6 | 7.4
180 | 3.4 | 6.3 | 56.6 | 7.2 | 3.4 | 6.2 | 56.6 | 7.1 | 3.4 | 6.5 | 54.7 | 8.3
181 | 3.4 | 5.9 | 56.8 | 7.2 | 3.4 | 5.9 | 56.7 | 7 | 3.4 | 6.7 | 55 | 8.1
182 | 3.4 | 6.5 | 56.9 | 7.9 | 3.4 | 6.6 | 56.8 | 7.7 | 3.4 | 6.3 | 55.5 | 8.3
183 | 3.4 | 6.7 | 56.8 | 6.9 | 3.4 | 6.7 | 56.8 | 7.5 | 3.4 | 5.9 | 56.2 | 8.3
184 | 3.4 | 6.3 | 56.9 | 7.2 | 3.4 | 6.2 | 56.8 | 7.1 | 3.4 | 6.4 | 56.9 | 8.4
185 | 3.4 | 5.9 | 57 | 7.2 | 2.6 | 5.9 | 56.9 | 7.3 | 3.4 | 6.8 | 57.3 | 8.5
186 | 3.4 | 6.6 | 57 | 7.7 |  |  |  |  | 1 | 6.3 | 57.3 | 7.7
187 | 0.1 | 6.7 | 57.2 | 4