## Lote 1
Muestra | Tiempo [min] | Pellets/g |  |  |  |  | m | s | Diametro [mm] Microscopio |  |  | m | s | Espesor [mm] Microscopio |  |  | m | s | Densidad 00 [g/ml] |  |  | Densidad 0 [g/ml] |  |  | m | s
|  | 1 | 2 | 3 | 4 | 5 |  |  | 1 | 2 | 3 |  |  | 1 | 2 | 3 |  |  | 1 | 2 | 3 | 1 | 2 | 3
0 | 0 | 1523 | 1499 | 1493 | 1496 | 1501 | 1502 | 11.90798 | 0.932 |  |  | 0.932 | #DIV/0! | 0 | 0 | 0 | 0 | 0 | 0.9231 | 0.911 | 0.922 | 0.8926 | 0.8868 | 0.8794 | 0.9024833 | 0.01873482
1 | 20 | 1491 | 1515 | 1512 | 1524 | 1510 | 1510 | 12.09545 | 0.92 |  |  | 0.92 | #DIV/0! | 0 |  |  | 0 | #DIV/0! | 0.9253 | 0.9222 | 0.9253 | 0.9044 | 0.8956 | 0.8868 | 0.9099333 | 0.01669703
2 | 40 | 1485 | 1490 | 1507 | 1511 | 1500 | 1498 | 11.01363 | 0.95 |  |  | 0.95 | #DIV/0! | 0 |  |  | 0 | #DIV/0! | 0.9373626 | 0.9395604 | 0.9406593 | 0.9 | 0.9147059 | 0.8985294 | 0.921803 | 0.01990171
3 | 60 | 1473 | 1489 | 1480 | 1457 | 1489 | 1477 | 13.33417 | 0.91 |  |  | 0.91 | #DIV/0! | 0 |  |  | 0 | #DIV/0! | 0.9340659 | 0.9494505 | 0.9483516 | 0.9147059 | 0.9161765 | 0.9102941 | 0.9288408 | 0.01753224
4 | 80 | 1439 | 1450 | 1471 | 1477 | 1448 | 1457 | 16.20185 | 0.95 |  |  | 0.95 | #DIV/0! | 0 |  |  | 0 | #DIV/0! | 0.956044 | 0.9516484 | 0.9527473 | 0.9220588 | 0.9176471 | 0.9191176 | 0.9365438 | 0.01866295
5 | 100 | 1441 | 1431 | 1443 | 1440 | 1460 | 1443 | 10.55936 | 0.93 |  |  | 0.93 | #DIV/0! | 0.01 |  |  | 0.01 | #DIV/0! | 0.9527473 | 0.9703297 | 0.956044 | 0.9176471 | 0.9220588 | 0.9235294 | 0.9403927 | 0.02205305
6 | 120 | 1399 | 1395 | 1411 | 1396 | 1419 | 1404 | 10.53565 | 0.98 |  |  | 0.98 | #DIV/0! | 0.01 |  |  | 0.01 | #DIV/0! | 0.9692308 | 0.9703297 | 0.9461538 | 0.9411765 | 0.9264706 | 0.9147059 | 0.9446779 | 0.02238358
7 | 140 | 1388 | 1375 | 1392 | 1400 | 1397 | 1390 | 9.762172 | 0.95 |  |  | 0.95 | #DIV/0! | 0.02 |  |  | 0.02 | #DIV/0! | 0.9659341 | 0.9659341 | 0.9582418 | 0.9220588 | 0.9485294 | 0.9264706 | 0.9478615 | 0.01941536
8 | 160 | 1380 | 1380 | 1375 | 1379 | 1380 | 1378 | 2.167948 | 0.97 |  |  | 0.97 | #DIV/0! | 0.02 |  |  | 0.02 | #DIV/0! | 0.9758242 | 0.9736264 | 0.9615385 | 0.9411765 | 0.9338235 | 0.9308824 | 0.9528119 | 0.02007888
9 | 180 | 1359 | 1376 | 1383 | 1379 | 1382 | 1375 | 9.782638 | 0.95 |  |  | 0.95 | #DIV/0! | 0.02 |  |  | 0.02 | #DIV/0! | 0.967033 | 0.9824176 | 0.9747253 | 0.9352941 | 0.9441176 | 0.9397059 | 0.9572156 | 0.01998403
Final | 200 | 1345 | 1341 | 1344 | 1356 | 1340 | 1345 | 6.379655 | 0.95 |  |  | 0.95 | #DIV/0! | 0.02 |  |  | 0.02 | #DIV/0! | 0.9802198 | 0.978022 | 0.9747253 | 0.95 | 0.9411765 | 0.9411765 | 0.9608867 | 0.01873178

## Lote 2
Muestra | Tiempo [min] | Pellets/g |  |  |  |  | m | s | Diametro [mm] Microscopio |  |  | m | s | Espesor [mm] Microscopio |  |  | m | s | Densidad 00 [g/ml] |  |  | Densidad 0 [g/ml] |  |  | m | s
|  | 1 | 2 | 3 | 4 | 5 |  |  | 1 | 2 | 3 |  |  | 1 | 2 | 3 |  |  | 1 | 2 | 3 | 1 | 2 | 3
0 | 0 | 1529 | 1519 | 1503 | 1512 | 1512 | 1515 | 9.66954 | 0.88 |  |  | 0.88 | #DIV/0! |  | 0 |  | 0 | #DIV/0! | 0.9242 | 0.922 | 0.922 | 0.8868 | 0.8897 | 0.875 | 0.9032833 | 0.02188282
1 | 20 | 1518 | 1509 | 1522 | 1518 | 1540 | 1521 | 11.43678 | 0.99 |  |  | 0.99 | #DIV/0! |  | 0.008 |  | 0.008 | #DIV/0! | 0.9197802 | 0.921978 | 0.9340659 | 0.8970588 | 0.9102941 | 0.8882353 | 0.9119021 | 0.01695789
2 | 40 | 1501 | 1500 | 1499 | 1500 | 1517 | 1503 | 7.635444 |  | 0.886 |  | 0.886 | #DIV/0! |  | 0.013 |  | 0.013 | #DIV/0! | 0.9373626 | 0.9241758 | 0.9362637 | 0.9044118 | 0.9029412 | 0.9029412 | 0.9180161 | 0.01664206
3 | 60 | 1489 | 1495 | 1480 | 1502 | 1502 | 1493 | 9.343447 |  | 0.893 |  | 0.893 | #DIV/0! |  | 0.016 |  | 0.016 | #DIV/0! | 0.9285714 | 0.9417582 | 0.932967 | 0.9044118 | 0.9044118 | 0.9147059 | 0.9211377 | 0.01562871
4 | 80 | 1451 | 1464 | 1474 | 1470 | 1487 | 1469 | 13.21741 |  | 0.919 |  | 0.919 | #DIV/0! |  | 0.032 |  | 0.032 | #DIV/0! | 0.9450549 | 0.9505495 | 0.9318681 | 0.9132353 | 0.9147059 | 0.9132353 | 0.9281082 | 0.01689359
5 | 100 | 1438 | 1432 | 1462 | 1437 | 1424 | 1438 | 14.20563 |  | 0.924 |  | 0.924 | #DIV/0! |  | 0.037 |  | 0.037 | #DIV/0! | 0.9384615 | 0.9417582 | 0.9538462 | 0.9102941 | 0.925 | 0.9147059 | 0.9306777 | 0.01686991
6 | 120 | 1402 | 1390 | 1422 | 1416 | 1412 | 1408 | 12.60159 |  | 0.959 |  | 0.959 | #DIV/0! |  | 0.038 |  | 0.038 | #DIV/0! | 0.9494505 | 0.9593407 | 0.9395604 | 0.9235294 | 0.9220588 | 0.9279412 | 0.9369802 | 0.01514881
7 | 140 | 1383 | 1397 | 1380 | 1386 | 1384 | 1386 | 6.519202 |  | 0.924 |  | 0.924 | #DIV/0! |  | 0.043 |  | 0.043 | #DIV/0! | 0.9538462 | 0.9549451 | 0.9549451 | 0.925 | 0.9397059 | 0.9294118 | 0.9429757 | 0.01358304
8 | 160 | 1374 | 1360 | 1357 | 1374 | 1356 | 1364 | 9.066422 |  | 0.978 |  | 0.978 | #DIV/0! |  | 0.0444 |  | 0.0444 | #DIV/0! | 0.9549451 | 0.956044 | 0.9681319 | 0.9470588 | 0.9294118 | 0.9367647 | 0.948726 | 0.01405495
9 | 180 | 1349 | 1341 | 1356 | 1363 | 1348 | 1351 | 8.38451 |  | 0.9106 |  | 0.9106 | #DIV/0! |  | 0.046 |  | 0.046 | #DIV/0! | 0.9571429 | 0.9637363 | 0.9714286 | 0.9411765 | 0.9397059 | 0.9367647 | 0.9516591 | 0.0144317
Final | 200 | 1353 | 1350 | 1342 | 1359 | 1336 | 1348 | 9.082951 |  | 1.0148 |  | 1.0148 | #DIV/0! |  | 0.0556 |  | 0.0556 | #DIV/0! | 0.9681319 | 0.967033 | 0.9857143 | 0.9426471 | 0.9397059 | 0.9470588 | 0.9583818 | 0.01811934

## Lote 3
Muestra | Tiempo [min] | Pellets/g |  |  |  |  | m | s | Diametro [mm] Microscopio |  |  | m | s | Espesor [mm] Microscopio |  |  | m | s | Densidad 00 [g/ml] |  |  | Densidad 0 [g/ml] |  |  | m | s
|  | 1 | 2 | 3 | 4 | 5 |  |  | 1 | 2 | 3 |  |  | 1 | 2 | 3 |  |  | 1 | 2 | 3 | 1 | 2 | 3
0 | 0 | 1532 | 1514 | 1525 | 1522 | 1539 | 1526 | 9.555103 | 0.979 |  |  | 0.979 | #DIV/0! | 0 |  |  | 0 | #DIV/0! | 0.9165 | 0.9187 | 0.9198 | 0.8838 | 0.8794 | 0.8765 | 0.8991167 | 0.02120542
1 | 20 | 1484 | 1503 | 1493 | 1523 | 1512 | 1503 | 15.34601 | 0.936 |  |  | 0.936 | #DIV/0! | 0.012 |  |  | 0.012 | #DIV/0! | 0.9208791 | 0.9373626 | 0.9208791 | 0.8926471 | 0.9029412 | 0.9073529 | 0.913677 | 0.01588874
2 | 40 | 1478 | 1470 | 1491 | 1473 | 1495 | 1481 | 11.05893 | 0.936 |  |  | 0.936 | #DIV/0! | 0.014 |  |  | 0.014 | #DIV/0! | 0.9373626 | 0.9296703 | 0.932967 | 0.9117647 | 0.9044118 | 0.9044118 | 0.920098 | 0.01494569
3 | 60 | 1468 | 1470 | 1458 | 1450 | 1444 | 1458 | 11.22497 | 0.832 |  |  | 0.832 | #DIV/0! | 0.018 |  |  | 0.018 | #DIV/0! | 0.9307692 | 0.9450549 | 0.932967 | 0.9073529 | 0.9014706 | 0.9191176 | 0.9227887 | 0.01654856
4 | 80 | 1429 | 1448 | 1449 | 1454 | 1445 | 1445 | 9.513149 | 0.904 |  |  | 0.904 | #DIV/0! | 0.019 |  |  | 0.019 | #DIV/0! | 0.9296703 | 0.9417582 | 0.9527473 | 0.9132353 | 0.9073529 | 0.9205882 | 0.9275587 | 0.01733533
5 | 100 | 1397 | 1415 | 1404 | 1390 | 1385 | 1398 | 11.81948 | 0.91 |  |  | 0.91 | #DIV/0! | 0.02 |  |  | 0.02 | #DIV/0! | 0.9406593 | 0.9428571 | 0.9472527 | 0.9102941 | 0.9161765 | 0.9191176 | 0.9293929 | 0.01595124
6 | 120 | 1388 | 1396 | 1376 | 1366 | 1392 | 1383 | 12.36123 | 0.922 |  |  | 0.922 | #DIV/0! | 0.023 |  |  | 0.023 | #DIV/0! | 0.9549451 | 0.9395604 | 0.9549451 | 0.9147059 | 0.9176471 | 0.9235294 | 0.9342222 | 0.0182062
7 | 140 | 1375 | 1383 | 1363 | 1359 | 1350 | 1366 | 13.0767 | 0.905 |  |  | 0.905 | #DIV/0! | 0.024 |  |  | 0.024 | #DIV/0! | 0.9527473 | 0.9582418 | 0.9604396 | 0.925 | 0.9161765 | 0.9191176 | 0.9386204 | 0.02064095
8 | 160 | 1346 | 1332 | 1350 | 1351 | 1356 | 1347 | 9.110434 | 0.97 |  |  | 0.97 | #DIV/0! | 0.027 |  |  | 0.027 | #DIV/0! | 0.9637363 | 0.9505495 | 0.9637363 | 0.9220588 | 0.9323529 | 0.925 | 0.9429056 | 0.01893578
9 | 180 | 1336 | 1303 | 1324 | 1342 | 1317 | 1324 | 15.46932 | 0.925 |  |  | 0.925 | #DIV/0! | 0.025 |  |  | 0.025 | #DIV/0! | 0.967033 | 0.9637363 | 0.956044 | 0.9294118 | 0.9323529 | 0.9352941 | 0.947312 | 0.0168733
Final | 200 | 1322 | 1325 | 1344 | 1329 | 1331 | 1330 | 8.467585 | 0.966 |  |  | 0.966 | #DIV/0! | 0.031 |  |  | 0.031 | #DIV/0! | 0.9714286 | 0.9758242 | 0.9802198 | 0.9514706 | 0.9352941 | 0.9455882 | 0.9599709 | 0.01833402

## Lote 4
Muestra | Tiempo [min] | Pellets/g |  |  |  |  | m | s | Diametro [mm] Microscopio |  |  | m | s | Espesor [mm] Microscopio |  |  | m | s | Densidad 00 [g/ml] |  |  |  |  | Densidad 0 [g/ml] |  |  |  |  | m | s
|  | 1 | 2 | 3 | 4 | 5 |  |  | 1 | 2 | 3 |  |  | 1 | 2 | 3 |  |  | 1 | 2 | 3 | 4 | 5 | 1 | 2 | 3 | 4 | 5
0 | 0 | 1514 | 1488 | 1499 | 1501 | 1512 | 1502 | 10.56882 |  | 0.9984 |  | 0.9984 | #DIV/0! |  | 0 |  | 0 | #DIV/0! | 0.9143 | 0.922 | 0.9187 |  |  | 0.8706 | 0.8809 | 0.8794 |  |  | 0.89765 | 0.02305895
1 | 20 | 1475 | 1488 | 1491 | 1504 | 1529 | 1497 | 20.45238 |  | 0.9349 |  | 0.9349 | #DIV/0! |  | 0.0143 |  | 0.0143 | #DIV/0! | 0.9274725 | 0.9340659 | 0.9241758 | 0.9241758 | 0.9252747 | 0.9073529 | 0.9073529 | 0.9044118 | 0.9014706 | 0.8911765 | 0.914693 | 0.01403077
2 | 40 | 1485 | 1491 | 1500 | 1485 | 1485 | 1489 | 6.572671 |  | 1.0032 |  | 1.0032 | #DIV/0! |  | 0.0159 |  | 0.0159 | #DIV/0! | 0.9340659 | 0.9384615 | 0.9351648 | 0.9351648 | 0.9417582 | 0.8970588 | 0.9102941 | 0.9205882 | 0.9058824 | 0.9073529 | 0.9225792 | 0.01628096
3 | 60 | 1452 | 1464 | 1453 | 1471 | 1471 | 1462 | 9.311283 |  | 0.9651 |  | 0.9651 | #DIV/0! |  | 0.019 |  | 0.019 | #DIV/0! | 0.9307692 | 0.9373626 | 0.9384615 | 0.9450549 | 0.9494505 | 0.9161765 | 0.9088235 | 0.9088235 | 0.9044118 | 0.9147059 | 0.925404 | 0.01665595
4 | 80 | 1430 | 1445 | 1454 | 1464 | 1465 | 1451 | 14.57052 |  | 0.946 |  | 0.946 | #DIV/0! |  | 0.0222 |  | 0.0222 | #DIV/0! | 0.9351648 | 0.9428571 | 0.9516484 | 0.9527473 | 0.9538462 | 0.9073529 | 0.9147059 | 0.9308824 | 0.9279412 | 0.9176471 | 0.9334793 | 0.01676658
5 | 100 | 1418 | 1440 | 1423 | 1413 | 1412 | 1421 | 11.38859 |  | 0.9194 |  | 0.9194 | #DIV/0! |  | 0.0302 |  | 0.0302 | #DIV/0! | 0.9406593 | 0.9571429 | 0.9417582 | 0.9626374 | 0.9604396 | 0.9205882 | 0.9308824 | 0.9161765 | 0.9264706 | 0.9264706 | 0.9383226 | 0.01697413
6 | 120 | 1396 | 1402 | 1390 | 1393 | 1394 | 1395 | 4.472136 |  | 0.91 |  | 0.91 | #DIV/0! |  | 0.0349 |  | 0.0349 | #DIV/0! | 0.9362637 | 0.9791209 | 0.9659341 | 0.9769231 | 0.9351648 | 0.9264706 | 0.9279412 | 0.9220588 | 0.9308824 | 0.9367647 | 0.9437524 | 0.02161997
7 | 140 | 1386 | 1388 | 1398 | 1369 | 1372 | 1382 | 11.99166 |  | 0.8811 |  | 0.8811 | #DIV/0! |  | 0.0365 |  | 0.0365 | #DIV/0! | 0.9472527 | 0.9615385 | 0.9648352 | 0.9626374 | 0.9659341 | 0.9426471 | 0.9367647 | 0.9279412 | 0.9235294 | 0.9294118 | 0.9462492 | 0.01658003
8 | 160 | 1345 | 1368 | 1334 | 1363 | 1371 | 1356 | 15.99062 |  | 0.954 |  | 0.954 | #DIV/0! |  | 0.0413 |  | 0.0413 | #DIV/0! | 0.9758242 | 0.9571429 | 0.9615385 | 0.9681319 | 0.967033 | 0.9294118 | 0.9441176 | 0.9338235 | 0.9382353 | 0.95 | 0.9525259 | 0.01586294
9 | 180 | 1328 | 1327 | 1335 | 1337 | 1344 | 1334 | 6.978539 |  | 0.9366 |  | 0.9366 | #DIV/0! |  | 0.0448 |  | 0.0448 | #DIV/0! | 0.9868132 | 0.9824176 | 0.9615385 | 0.9516484 | 0.9846154 | 0.9411765 | 0.9514706 | 0.9470588 | 0.9397059 | 0.9426471 | 0.9589092 | 0.0188419
Final | 200 | 1349 | 1337 | 1326 | 1326 | 1317 | 1331 | 12.30853 |  | 0.9204 |  | 0.9204 | #DIV/0! |  | 0.0508 |  | 0.0508 | #DIV/0! | 0.978022 | 0.9747253 | 0.9747253 | 0.9813187 | 0.9736264 | 0.9411765 | 0.9514706 | 0.95 | 0.9529412 | 0.9411765 | 0.9619182 | 0.01596195

## %Ganancia
Lote 1
Conteo de pellet/g | [8 empty] | Ganancia en peso [g] | [6 empty] | % de Ganancia
Muestra | Tiempo | 1 | 2 | 3 | 4 | 5 | m | s | Tiempo | 1 | 2 | 3 | 4 | 5 | m | Tiempo | 1 | 2 | 3 | 4 | 5 | m
Desnudo | 0 | 1523 | 1499 | 1493 | 1496 | 1501 | 1502 | 11.90798 | 0 | 0.0006565988 | 0.0006671114 | 0.0006697924 | 0.0006684492 | 0.0006662225 | 0.0006656349 | 0 | 0 | 0 | 0 | 0 | 0 | 0
1 | 20 | 1491 | 1515 | 1512 | 1524 | 1510 | 1510 | 12.09545 | 20 | 0.0006706908 | 0.000660066 | 0.0006613757 | 0.000656168 | 0.0006622517 | 0.0006621104 | 20 | 1.375% | -0.231% | -0.03307% | -0.8202% | 0.09934% | 0.07799%
2 | 40 | 1485 | 1490 | 1507 | 1511 | 1500 | 1499 | 11.01363 | 40 | 0.0006734007 | 0.0006711409 | 0.00066357 | 0.0006618134 | 0.0006666667 | 0.0006673183 | 40 | 1.785% | 1.443% | 0.2986% | 0.03309% | 0.7667% | 0.8652%
3 | 60 | 1473 | 1489 | 1480 | 1457 | 1489 | 1478 | 13.33417 | 60 | 0.0006788866 | 0.0006715917 | 0.0006756757 | 0.0006863418 | 0.0006715917 | 0.0006768175 | 60 | 2.614% | 1.511% | 2.128% | 3.741% | 1.511% | 2.301%
5 | 80 | 1439 | 1450 | 1471 | 1477 | 1448 | 1457 | 16.20185 | 80 | 0.000694927 | 0.0006896552 | 0.0006798097 | 0.0006770481 | 0.0006906077 | 0.0006864095 | 80 | 5.038% | 4.241% | 2.753% | 2.336% | 4.385% | 3.751%
7 | 100 | 1441 | 1431 | 1443 | 1440 | 1460 | 1443 | 10.55936 | 100 | 0.0006939625 | 0.000698812 | 0.0006930007 | 0.0006944444 | 0.0006849315 | 0.0006930302 | 100 | 4.892% | 5.625% | 4.747% | 4.965% | 3.527% | 4.752%
9 | 120 | 1399 | 1395 | 1411 | 1396 | 1419 | 1404 | 10.53565 | 120 | 0.0007147963 | 0.0007168459 | 0.0007087172 | 0.0007163324 | 0.0007047216 | 0.0007122827 | 120 | 8.041% | 8.351% | 7.123% | 8.274% | 6.519% | 7.662%
10 | 140 | 1388 | 1375 | 1392 | 1400 | 1397 | 1390 | 9.762172 | 140 | 0.0007204611 | 0.0007272727 | 0.0007183908 | 0.0007142857 | 0.0007158196 | 0.000719246 | 140 | 8.898% | 9.927% | 8.585% | 7.964% | 8.196% | 8.714%
11 | 160 | 1380 | 1380 | 1375 | 1379 | 1380 | 1379 | 2.167948 | 160 | 0.0007246377 | 0.0007246377 | 0.0007272727 | 0.0007251632 | 0.0007246377 | 0.0007252698 | 160 | 9.529% | 9.529% | 9.927% | 9.608% | 9.529% | 9.625%
13 | 180 | 1359 | 1376 | 1383 | 1379 | 1382 | 1376 | 2.167948 | 180 | 0.0007358352 | 0.0007267442 | 0.0007230658 | 0.0007251632 | 0.000723589 | 0.0007268795 | 180 | 11.22% | 9.847% | 9.291% | 9.608% | 9.37% | 9.868%
Final | 210 | 1345 | 1341 | 1344 | 1356 | 1340 | 1345 | 6.379655 | 210 | 0.0007434944 | 0.0007457122 | 0.0007440476 | 0.0007374631 | 0.0007462687 | 0.0007433972 | 210 | 12.38% | 12.71% | 12.46% | 11.47% | 12.8% | 12.36%
Lote 2
Conteo de pellet/g | [8 empty] | Ganancia en peso [g] | [6 empty] | % de Ganancia
Muestra | Tiempo | 1 | 2 | 3 | 4 | 5 | m | s | Tiempo | 1 | 2 | 3 | 4 | 5 | m | Tiempo | 1 | 2 | 3 | 4 | 5 | m
Desnudo | 0 | 1529 | 1519 | 1503 | 1512 | 1512 | 1515 | 9.66954 | 0 | 0.0006540222 | 0.0006583278 | 0.000665336 | 0.0006613757 | 0.0006613757 | 0.0006600875 | 0 | 0 | 0 | 0 | 0 | 0 | 0
1 | 20 | 1518 | 1509 | 1522 | 1518 | 1540 | 1521 | 11.43678 | 20 | 0.0006587615 | 0.0006626905 | 0.0006570302 | 0.0006587615 | 0.0006493506 | 0.0006573189 | 20 | 0.4282% | 0.1657% | 0.6899% | 0.4282% | 1.851% | 0.7125%
2 | 40 | 1501 | 1500 | 1499 | 1500 | 1517 | 1503 | 7.635444 | 40 | 0.0006662225 | 0.0006666667 | 0.0006671114 | 0.0006666667 | 0.0006591958 | 0.0006651726 | 40 | 0.6995% | 0.7667% | 0.8339% | 0.7667% | 0.3626% | 0.6859%
3 | 60 | 1489 | 1495 | 1480 | 1502 | 1502 | 1494 | 9.343447 | 60 | 0.0006715917 | 0.0006688963 | 0.0006756757 | 0.000665779 | 0.000665779 | 0.0006695443 | 60 | 1.511% | 1.104% | 2.128% | 0.6325% | 0.6325% | 1.202%
5 | 80 | 1451 | 1464 | 1474 | 1470 | 1487 | 1469 | 13.21741 | 80 | 0.0006891799 | 0.0006830601 | 0.0006784261 | 0.0006802721 | 0.000672495 | 0.0006806866 | 80 | 4.17% | 3.245% | 2.544% | 2.823% | 1.648% | 2.886%
7 | 100 | 1438 | 1432 | 1462 | 1437 | 1424 | 1439 | 14.20563 | 100 | 0.0006954103 | 0.000698324 | 0.0006839945 | 0.0006958942 | 0.0007022472 | 0.0006951741 | 100 | 5.111% | 5.552% | 3.386% | 5.184% | 6.145% | 5.076%
9 | 120 | 1402 | 1390 | 1422 | 1416 | 1412 | 1408 | 12.60159 | 120 | 0.0007132668 | 0.0007194245 | 0.0007032349 | 0.0007062147 | 0.0007082153 | 0.0007100712 | 120 | 7.81% | 8.741% | 6.294% | 6.744% | 7.047% | 7.327%
11 | 140 | 1383 | 1397 | 1380 | 1386 | 1384 | 1386 | 6.519202 | 140 | 0.0007230658 | 0.0007158196 | 0.0007246377 | 0.0007215007 | 0.0007225434 | 0.0007215134 | 140 | 9.291% | 8.196% | 9.529% | 9.055% | 9.212% | 9.057%
13 | 160 | 1374 | 1360 | 1357 | 1374 | 1356 | 1364 | 9.066422 | 160 | 0.000727802 | 0.0007352941 | 0.0007369197 | 0.000727802 | 0.0007374631 | 0.0007330562 | 160 | 10.01% | 11.14% | 11.39% | 10.01% | 11.47% | 10.8%
15 | 180 | 1349 | 1341 | 1356 | 1363 | 1348 | 1351 | 8.38451 | 180 | 0.0007412898 | 0.0007457122 | 0.0007374631 | 0.0007336757 | 0.0007418398 | 0.0007399961 | 180 | 12.05% | 12.71% | 11.47% | 10.9% | 12.13% | 11.85%
Final | 210 | 1353 | 1350 | 1342 | 1359 | 1336 | 1348 | 9.082951 | 210 | 0.0007390983 | 0.0007407407 | 0.0007451565 | 0.0007358352 | 0.000748503 | 0.0007418667 | 210 | 11.71% | 11.96% | 12.63% | 11.22% | 13.14% | 12.13%
Lote 3
Conteo de pellet/g | [8 empty] | Ganancia en peso [g] | [6 empty] | % de Ganancia
Muestra | Tiempo | 1 | 2 | 3 | 4 | 5 | m | s | Tiempo | 1 | 2 | 3 | 4 | 5 | m | Tiempo | 1 | 2 | 3 | 4 | 5 | m
Desnudo | 0 | 1532 | 1514 | 1525 | 1522 | 1539 | 1526 | 9.555103 | 0 | 0.0006527415 | 0.000660502 | 0.0006557377 | 0.0006570302 | 0.0006497726 | 0.0006551568 | 0 | 0 | 0 | 0 | 0 | 0 | 0
1 | 20 | 1484 | 1503 | 1493 | 1523 | 1512 | 1503 | 15.34601 | 20 | 0.0006738544 | 0.000665336 | 0.0006697924 | 0.0006565988 | 0.0006613757 | 0.0006653915 | 20 | 1.853% | 0.5655% | 1.239% | -0.7551% | -0.03307% | 0.5739%
2 | 40 | 1478 | 1470 | 1491 | 1473 | 1495 | 1481 | 11.05893 | 40 | 0.00067659 | 0.0006802721 | 0.0006706908 | 0.0006788866 | 0.0006688963 | 0.0006750672 | 40 | 2.267% | 2.823% | 1.375% | 2.614% | 1.104% | 2.036%
3 | 60 | 1468 | 1470 | 1458 | 1450 | 1444 | 1458 | 11.22497 | 60 | 0.0006811989 | 0.0006802721 | 0.0006858711 | 0.0006896552 | 0.0006925208 | 0.0006859036 | 60 | 2.963% | 2.823% | 3.669% | 4.241% | 4.675% | 3.674%
4 | 80 | 1429 | 1448 | 1449 | 1454 | 1445 | 1445 | 9.513149 | 80 | 0.0006997901 | 0.0006906077 | 0.0006901311 | 0.0006877579 | 0.0006920415 | 0.0006920657 | 80 | 5.773% | 4.385% | 4.313% | 3.955% | 4.602% | 4.606%
5 | 100 | 1397 | 1415 | 1404 | 1390 | 1385 | 1398 | 11.81948 | 100 | 0.0007158196 | 0.0007067138 | 0.0007122507 | 0.0007194245 | 0.0007220217 | 0.000715246 | 100 | 8.196% | 6.82% | 7.657% | 8.741% | 9.134% | 8.109%
6 | 120 | 1388 | 1396 | 1376 | 1366 | 1392 | 1384 | 12.36123 | 120 | 0.0007204611 | 0.0007163324 | 0.0007267442 | 0.0007320644 | 0.0007183908 | 0.0007227986 | 120 | 8.898% | 8.274% | 9.847% | 10.65% | 8.585% | 9.251%
7 | 140 | 1375 | 1383 | 1363 | 1359 | 1350 | 1366 | 13.0767 | 140 | 0.0007272727 | 0.0007230658 | 0.0007336757 | 0.0007358352 | 0.0007407407 | 0.000732118 | 140 | 9.927% | 9.291% | 10.9% | 11.22% | 11.96% | 10.66%
8 | 160 | 1346 | 1332 | 1350 | 1351 | 1356 | 1347 | 9.110434 | 160 | 0.0007429421 | 0.0007507508 | 0.0007407407 | 0.0007401925 | 0.0007374631 | 0.0007424178 | 160 | 12.3% | 13.48% | 11.96% | 11.88% | 11.47% | 12.22%
9 | 180 | 1336 | 1303 | 1324 | 1342 | 1317 | 1324 | 9.110434 | 180 | 0.000748503 | 0.0007674597 | 0.000755287 | 0.0007451565 | 0.0007593014 | 0.0007551415 | 180 | 13.14% | 16% | 14.16% | 12.63% | 14.77% | 14.14%
Final | 210 | 1322 | 1325 | 1344 | 1329 | 1331 | 1330 | 8.467585 | 210 | 0.0007564297 | 0.000754717 | 0.0007440476 | 0.0007524454 | 0.0007513148 | 0.0007517909 | 210 | 14.33% | 14.08% | 12.46% | 13.73% | 13.56% | 13.63%
Lote 4
Conteo de pellet/g | [8 empty] | Ganancia en peso [g] | [6 empty] | % de Ganancia
Muestra | Tiempo | 1 | 2 | 3 | 4 | 5 | m | s | Tiempo | 1 | 2 | 3 | 4 | 5 | m | Tiempo | 1 | 2 | 3 | 4 | 5 | m
Desnudo | 0 | 1514 | 1488 | 1499 | 1501 | 1512 | 1503 | 10.56882 | 0 | 0.000660502 | 0.000672043 | 0.0006671114 | 0.0006662225 | 0.0006613757 | 0.0006654509 | 0 | 0 | 0 | 0 | 0 | 0 | 0
1 | 20 | 1475 | 1488 | 1491 | 1504 | 1529 | 1497 | 20.45238 | 20 | 0.0006779661 | 0.000672043 | 0.0006706908 | 0.0006648936 | 0.0006540222 | 0.0006679232 | 20 | 2.475% | 1.579% | 1.375% | 0.4987% | -1.145% | 0.9566%
2 | 40 | 1485 | 1491 | 1500 | 1485 | 1485 | 1489 | 6.572671 | 40 | 0.0006734007 | 0.0006706908 | 0.0006666667 | 0.0006734007 | 0.0006734007 | 0.0006715119 | 40 | 1.785% | 1.375% | 0.7667% | 1.785% | 1.785% | 1.499%
3 | 60 | 1452 | 1464 | 1453 | 1471 | 1471 | 1462 | 9.311283 | 60 | 0.0006887052 | 0.0006830601 | 0.0006882312 | 0.0006798097 | 0.0006798097 | 0.0006839232 | 60 | 4.098% | 3.245% | 4.026% | 2.753% | 2.753% | 3.375%
4 | 80 | 1430 | 1445 | 1454 | 1464 | 1465 | 1452 | 14.57052 | 80 | 0.0006993007 | 0.0006920415 | 0.0006877579 | 0.0006830601 | 0.0006825939 | 0.0006889508 | 80 | 5.699% | 4.602% | 3.955% | 3.245% | 3.174% | 4.135%
5 | 100 | 1418 | 1440 | 1423 | 1413 | 1412 | 1421 | 11.38859 | 100 | 0.0007052186 | 0.0006944444 | 0.0007027407 | 0.0007077141 | 0.0007082153 | 0.0007036666 | 100 | 6.594% | 4.965% | 6.219% | 6.971% | 7.047% | 6.359%
6 | 120 | 1396 | 1402 | 1390 | 1393 | 1394 | 1395 | 4.472136 | 120 | 0.0007163324 | 0.0007132668 | 0.0007194245 | 0.0007178751 | 0.0007173601 | 0.0007168518 | 120 | 8.274% | 7.81% | 8.741% | 8.507% | 8.429% | 8.352%
7 | 140 | 1386 | 1388 | 1398 | 1369 | 1372 | 1383 | 11.99166 | 140 | 0.0007215007 | 0.0007204611 | 0.0007153076 | 0.0007304602 | 0.000728863 | 0.0007233185 | 140 | 9.055% | 8.898% | 8.119% | 10.41% | 10.17% | 9.33%
8 | 160 | 1345 | 1368 | 1334 | 1363 | 1371 | 1356 | 15.99062 | 160 | 0.0007434944 | 0.0007309942 | 0.0007496252 | 0.0007336757 | 0.0007293946 | 0.0007374368 | 160 | 12.38% | 10.49% | 13.31% | 10.9% | 10.25% | 11.46%
9 | 180 | 1328 | 1327 | 1335 | 1337 | 1344 | 1334 | 15.99062 | 180 | 0.000753012 | 0.0007535795 | 0.0007490637 | 0.0007479432 | 0.0007440476 | 0.0007495292 | 180 | 13.82% | 13.9% | 13.22% | 13.05% | 12.46% | 13.29%
Final | 210 | 1349 | 1337 | 1326 | 1326 | 1317 | 1331 | 12.30853 | 210 | 0.0007412898 | 0.0007479432 | 0.0007541478 | 0.0007541478 | 0.0007593014 | 0.000751366 | 210 | 12.05% | 13.05% | 13.99% | 13.99% | 14.77% | 13.57%
[9 empty] | Peso pellet desnudo [g] |  | 0.0006615944
[9 empty] | Lote | Ganancia final | h
[9 empty] | 1 | 12.36% | 61.82%
[9 empty] | 2 | 12.13% | 60.67%
[9 empty] | 3 | 13.63% | 68.17%
[9 empty] | 4 | 13.57% | 67.84%
[9 empty] | Promedio |  | 12.92%
[9 empty] | Desviación E |  | 0.007868568
[9 empty] | h promedio |  | 64.62%

## Resumen
Muestra | Tiempo [min] | Lote 1 |  |  |  |  | Lote 2 |  |  |  |  | Lote 3 |  |  |  |  | Lote 4
|  | Pellets/g | %Ganancia | Diametro [mm] | e [mm] | r [g/ml] | Pellets/g | %Ganancia | Diametro [mm] | e [mm] | r [g/ml] | Pellets/g | %Ganancia | Diametro [mm] | e [mm] | r [g/ml] | Pellets/g | %Ganancia | Diametro [mm] | e [mm] | r [g/ml]
0 | 0 | 1502 | 0% | 0.932 | 0 | 0.9024833 | 1515 | 0% | 0.88 | 0 | 0.9032833 | 1526 | 0% | 0.979 | 0 | 0.8991167 | 1502 | 0% | 0.9984 | 0 | 0.89765
1 | 20 | 1510 | 0.07799% | 0.92 | 0 | 0.9099333 | 1521 | 0.7125% | 0.99 | 0.008 | 0.9119021 | 1503 | 0.5739% | 0.936 | 0.012 | 0.913677 | 1497 | 0.9566% | 0.9349 | 0.0143 | 0.914693
2 | 40 | 1498 | 0.8652% | 0.95 | 0 | 0.921803 | 1503 | 0.6859% | 0.886 | 0.013 | 0.9180161 | 1481 | 2.036% | 0.936 | 0.014 | 0.920098 | 1489 | 1.499% | 1.0032 | 0.0159 | 0.9225792
3 | 60 | 1477 | 2.301% | 0.91 | 0 | 0.9288408 | 1493 | 1.202% | 0.893 | 0.016 | 0.9211377 | 1458 | 3.674% | 0.832 | 0.018 | 0.9227887 | 1462 | 3.375% | 0.9651 | 0.019 | 0.925404
4 | 80 | 1457 | 3.751% | 0.95 | 0 | 0.9365438 | 1469 | 2.886% | 0.919 | 0.032 | 0.9281082 | 1445 | 4.606% | 0.904 | 0.019 | 0.9275587 | 1451 | 4.135% | 0.946 | 0.0222 | 0.9334793
5 | 100 | 1443 | 4.752% | 0.93 | 0.01 | 0.9403927 | 1438 | 5.076% | 0.924 | 0.037 | 0.9306777 | 1398 | 8.109% | 0.91 | 0.02 | 0.9293929 | 1421 | 6.359% | 0.9194 | 0.0302 | 0.9383226
6 | 120 | 1404 | 7.662% | 0.98 | 0.01 | 0.9446779 | 1408 | 7.327% | 0.959 | 0.038 | 0.9369802 | 1383 | 9.251% | 0.922 | 0.023 | 0.9342222 | 1395 | 8.352% | 0.91 | 0.0349 | 0.9437524
7 | 140 | 1390 | 8.714% | 0.95 | 0.02 | 0.9478615 | 1386 | 9.057% | 0.924 | 0.043 | 0.9429757 | 1366 | 10.66% | 0.905 | 0.024 | 0.9386204 | 1382 | 9.33% | 0.8811 | 0.0365 | 0.9462492
8 | 160 | 1378 | 9.625% | 0.97 | 0.02 | 0.9528119 | 1364 | 10.8% | 0.978 | 0.0444 | 0.948726 | 1347 | 12.22% | 0.97 | 0.027 | 0.9429056 | 1356 | 11.46% | 0.954 | 0.0413 | 0.9525259
9 | 180 | 1375 | 9.868% | 0.95 | 0.02 | 0.9572156 | 1351 | 11.85% | 0.9106 | 0.046 | 0.9516591 | 1324 | 14.14% | 0.925 | 0.025 | 0.947312 | 1334 | 13.29% | 0.9366 | 0.0448 | 0.9589092
Final | 200 | 1345 | 12.36% | 0.95 | 0.02 | 0.9608867 | 1348 | 12.13% | 1.0148 | 0.0556 | 0.9583818 | 1330 | 13.63% | 0.966 | 0.031 | 0.9599709 | 1331 | 13.57% | 0.9204 | 0.0508 | 0.9619182
[10 empty] | r_s [g/mm3] |  | 0.000499
[12 empty] | 1 | 2 | 3 | 4
[10 empty] | Do [mm] |  | 0.932 | 0.88 | 0.979 | 0.9984
[10 empty] | e [mm] |  | 0.02 | 0.0556 | 0.031 | 0.0508
[10 empty] | mc_teo [g] |  | 1.391133e-05 | 3.59262e-05 | 2.403404e-05 | 4.174491e-05
[10 empty] | mc_exp [g] |  | 8.180275e-05 | 8.02723e-05 | 9.019646e-05 | 8.977157e-05
[10 empty] | %ERROR |  | 82.99% | 55.24% | 73.35% | 53.5%

## Parámetros proceso
| Lote 1 |  |  |  | Lote 2 |  |  |  | Lote 3 |  |  |  | Lote 4
Tiempo [min] | P atomiz [bar ] | P. aire comp bar | T. producto [°C ] | Velocidad Aire [m/s ] | P atomiz [bar ] | P. aire comp bar | T. producto [°C ] | Velocidad Aire [m/s ] | P atomiz [bar ] | P. aire comp bar | T. producto [°C ] | Velocidad Aire [m/s ] | P atomiz [bar ] | P. aire comp bar | T. producto [°C ] | Velocidad Aire [m/s ]
1 | 3.5 | 5.7 | 16.9 | 3.78 | 3.5 | 5.7 | 48.9 | 2.92 | 3.6 | 6.3 | 18 | 0.26 | 3.5 | 5.9 | 50.7 | 3.04
2 | 3.5 | 6.3 | 17 | 3.26 | 3.5 | 6.2 | 49.1 | 2.89 | 3.5 | 6.2 | 18 | 2.45 | 3.5 | 6 | 51.3 | 5.27
3 | 3.5 | 6.2 | 26.1 | 2.24 | 3.5 | 6.2 | 49.1 | 2.93 | 3.5 | 6.2 | 18 | 2.39 | 3.5 | 6.2 | 48.3 | 2.38
4 | 3.5 | 5.9 | 32.6 | 3.5 | 3.5 | 6 | 49.3 | 3 | 3.5 | 6 | 18 | 3.51 | 3.5 | 6.3 | 42.3 | 2.5
5 | 3.5 | 5.9 | 34.7 | 4.01 | 3.5 | 5.7 | 49.5 | 2.98 | 3.5 | 5.9 | 18 | 3.83 | 3.5 | 6.3 | 48.4 | 2.84
6 | 3.5 | 6.2 | 35.4 | 3.88 | 3.4 | 6.2 | 49.5 | 2.99 | 3.5 | 6.3 | 18 | 4.26 | 3.5 | 6.2 | 53.3 | 3.57
7 | 3.5 | 6 | 35.9 | 3.63 | 3.4 | 6.2 | 49.5 | 3.07 | 3.5 | 6.3 | 18 | 4.42 | 3.5 | 6.1 | 47 | 2.36
8 | 3.5 | 5.6 | 36.6 | 3.6 | 3.5 | 6 | 49.7 | 2.97 | 3.5 | 6 | 19.8 | 0.23 | 3.5 | 5.8 | 50.9 | 4
9 | 3.5 | 6.2 | 37.6 | 3.63 | 3.4 | 6.3 | 50 | 2.81 | 3.5 | 5.8 | 36.1 | 3 | 3.5 | 6.2 | 48.9 | 2.15
10 | 3.5 | 6.1 | 38.8 | 3.69 | 3.4 | 6.2 | 50.2 | 2.81 | 3.5 | 6.3 | 45.1 | 3.57 | 3.5 | 6.2 | 47.6 | 1.73
11 | 3.5 | 5.7 | 40.5 | 4.06 | 3.4 | 6.1 | 50.6 | 2.84 | 3.5 | 6.2 | 46.9 | 3.61 | 3.5 | 6.1 | 50.3 | 3.06
12 | 3.5 | 6.3 | 42.3 | 4.2 | 3.5 | 5.9 | 51 | 2.84 | 3.5 | 6 | 46.7 | 3.26 | 3.5 | 5.8 | 51.9 | 2.16
13 | 3.5 | 6 | 43.8 | 4.25 | 3.4 | 6.3 | 51.3 | 2.98 | 3.5 | 5.8 | 47.3 | 2.57 | 3.5 | 6.1 | 47 | 1.99
14 | 3.5 | 5.6 | 45 | 4.32 | 3.4 | 6.2 | 50.9 | 3.01 | 3.5 | 6.3 | 48.5 | 2.59 | 3.4 | 6.2 | 49 | 2.19
15 | 3.5 | 6.2 | 45.9 | 4.42 | 3.5 | 5.9 | 17.3 | 3.72 | 3.5 | 6.2 | 45.9 | 2.84 | 3.5 | 6.1 | 45.9 | 1.76
16 | 3.5 | 6.1 | 46.7 | 4.29 | 3.5 | 5.9 | 21 | 2.51 | 3.5 | 6.1 | 45.9 | 2.64 | 3.5 | 5.9 | 47.4 | 4.62
17 | 3.5 | 5.8 | 47.4 | 4.32 | 3.5 | 6.2 | 26.3 | 3.03 | 3.5 | 5.8 | 45.1 | 2.47 | 3.5 | 6 | 42.7 | 1.63
18 | 3.5 | 6.3 | 47.9 | 4.34 | 3.5 | 6 | 30.2 | 3.41 | 3.5 | 6.3 | 45.3 | 2.56 | 3.4 | 6.2 | 47.8 | 2.1
19 | 3.5 | 6.1 | 48.4 | 4.28 | 3.5 | 5.7 | 32.8 | 3.95 | 3.5 | 6.1 | 45.9 | 2.61 | 3.4 | 6.1 | 45.9 | 1.82
20 | 3.5 | 5.8 | 48.8 | 4.29 | 3.5 | 6.2 | 34.4 | 4.14 | 3.5 | 6.1 | 45.3 | 2.41 | 3.5 | 5.9 | 47.5 | 2.68
21 | 3.5 | 6.2 | 49.1 | 4.4 | 3.5 | 6.1 | 35.6 | 4.03 | 3.5 | 5.8 | 46.8 | 2.76 | 3.5 | 5.7 | 49 | 2.16
22 | 3.5 | 6.1 | 49.2 | 4.82 | 3.5 | 5.8 | 36.6 | 3.89 | 3.4 | 6.3 | 46 | 2.81 | 3.4 | 6.2 | 47.4 | 1.9
23 | 3.5 | 5.9 | 49.3 | 4.74 | 3.5 | 6.2 | 37.6 | 3.89 | 3.4 | 6.2 | 46.9 | 2.87 | 3.4 | 6.2 | 46.6 | 1.96
24 | 3.5 | 6.2 | 49.5 | 4.8 | 3.5 | 6.2 | 38.5 | 3.74 | 3.4 | 6.1 | 46.2 | 2.79 | 3.4 | 5.9 | 46.2 | 4.43
25 | 3.5 | 6 | 49.9 | 4.59 | 3.5 | 5.9 | 39.3 | 3.78 | 3.5 | 5.7 | 47.2 | 3.94 | 3.5 | 5.7 | 47.1 | 1.87
26 | 3.5 | 5.8 | 50.2 | 4.74 | 3.5 | 5.7 | 40 | 3.74 | 3.4 | 6.3 | 46.7 | 2.78 | 3.4 | 6.2 | 48.2 | 4.56
27 | 3.5 | 6.3 | 50.8 | 4.74 | 3.5 | 6.2 | 40.8 | 3.69 | 3.4 | 6.2 | 46.3 | 2.44 | 3.4 | 6.2 | 48.1 | 2.55
28 | 3.5 | 6.1 | 51.1 | 4.66 | 3.5 | 6 | 41.6 | 3.72 | 3.4 | 6 | 46.6 | 2.67 | 3.4 | 6 | 46.1 | 1.76
29 | 3.5 | 5.9 | 51.5 | 4.67 | 3.5 | 5.7 | 42.7 | 3.81 | 3.5 | 5.8 | 47.1 | 4.25 | 3.4 | 6.3 | 47.9 | 4.48
30 | 3.5 | 6.1 | 51.9 | 4.82 | 3.5 | 6.3 | 44 | 3.94 | 3.4 | 6.3 | 47.3 | 3.1 | 3.4 | 6.2 | 43.5 | 1.65
31 | 3.5 | 6.2 | 52.1 | 4.68 | 3.5 | 6.1 | 45.1 | 4 | 3.4 | 6.2 | 46.9 | 2.47 | 3.4 | 6.1 | 48.5 | 2.07
32 | 3.5 | 6 | 52.3 | 4.65 | 3.5 | 5.8 | 46.4 | 3.98 | 3.4 | 6 | 46.7 | 2.39 | 3.4 | 5.8 | 46.6 | 4.42
33 | 3.5 | 5.9 | 52.7 | 4.63 | 3.5 | 6.2 | 47.2 | 4.02 | 3.5 | 5.2 | 46.7 | 2.24 | 3.4 | 6.3 | 47.7 | 1.8
34 | 3.5 | 6.2 | 52.9 | 4.37 | 3.5 | 6.2 | 47.6 | 4.14 | 3.4 | 6.3 | 46.6 | 2.27 | 3.4 | 6.2 | 51 | 3.29
35 | 3.5 | 6 | 53 | 4.73 | 3.5 | 6 | 48.1 | 4.09 | 3.4 | 6.2 | 46.7 | 2.22 | 3.4 | 6.1 | 47.6 | 1.95
36 | 3.5 | 5.7 | 53.2 | 4.45 | 3.4 | 6.3 | 47.4 | 2.78 | 3.4 | 6 | 47.1 | 2.61 | 3.4 | 5.8 | 47.7 | 4.52
37 | 3.5 | 6.1 | 38 | 2.95 | 3.4 | 6.2 | 47.7 | 2.79 | 3.4 | 5.7 | 47.5 | 3.93 | 3.4 | 6.2 | 48.2 | 2.78
38 | 3.5 | 5.8 | 50.3 | 3.38 | 3.4 | 6 | 48 | 2.72 | 3.4 | 6.2 | 47.7 | 3.63 | 3.4 | 6.2 | 46.4 | 1.73
39 | 3.5 | 6.2 | 53.4 | 2.67 | 3.4 | 5.7 | 48.1 | 2.78 | 3.4 | 6.2 | 47.7 | 2.69 | 3.4 | 6.1 | 48 | 4.4
40 | 3.5 | 6.2 | 53.9 | 3.07 | 3.4 | 6.3 | 48.4 | 2.78 | 3.4 | 6 | 47.6 | 2.21 | 3.4 | 5.8 | 48.1 | 1.96
41 | 3.5 | 6.1 | 53.1 | 3.06 | 3.5 | 6.1 | 34.9 | 2.94 | 3.4 | 5.7 | 47.7 | 2.38 | 3.4 | 6.3 | 47.3 | 2.01
42 | 3.5 | 5.8 | 52.5 | 2.96 | 3.5 | 5.8 | 46 | 3.67 | 3.4 | 6.3 | 47.3 | 2.36 | 3.4 | 6.2 | 46.3 | 2.19
43 | 3.5 | 6.3 | 52.6 | 2.9 | 3.5 | 6.3 | 48.7 | 3.89 | 3.4 | 6.2 | 47.5 | 2.13 | 3.4 | 6.1 | 48.1 | 2.41
44 | 3.5 | 6.2 | 52.7 | 2.98 | 3.5 | 6.2 | 48.8 | 0.6 | 3.4 | 6 | 47.4 | 2.28 | 3.4 | 5.8 | 46.4 | 1.9
45 | 3.5 | 6.1 | 51.6 | 2.64 | 3.5 | 6.1 | 49 | 3.78 | 3.4 | 5.7 | 47.5 | 2.38 | 3.4 | 6.3 | 48.5 | 4.07
46 | 3.5 | 5.8 | 52.5 | 2.99 | 3.5 | 5.6 | 49.7 | 3.89 | 3.4 | 6.3 | 47.5 | 2.16 | 3.4 | 6.2 | 48.9 | 2.11
47 | 3.5 | 6.2 | 52.6 | 3.04 | 3.5 | 6.3 | 49.1 | 3.24 | 3.4 | 6.2 | 47.6 | 2.05 | 3.4 | 6.1 | 47.5 | 2.07
48 | 3.5 | 6.1 | 52.6 | 2.98 | 3.5 | 6.2 | 49.1 | 3.07 | 3.4 | 6 | 47.6 | 2.28 | 3.4 | 5.9 | 47.8 | 2.02
49 | 3.5 | 5.7 | 52.5 | 2.9 | 3.5 | 5.8 | 47.9 | 3.02 | 3.4 | 5.6 | 47.8 | 2.35 | 3.4 | 6.3 | 47.7 | 2.05
50 | 3.5 | 6.3 | 52.3 | 2.95 | 3.5 | 6.2 | 47.5 | 2.95 | 3.4 | 6.3 | 47.9 | 2.16 | 3.4 | 6.2 | 48 | 1.87
51 | 3.5 | 6.2 | 52.4 | 2.92 | 3.5 | 6.2 | 47.6 | 2.98 | 3.4 | 6.2 | 47.9 | 2.27 | 3.4 | 6 | 48.2 | 2.05
52 | 3.5 | 6 | 52 | 2.99 | 3.5 | 6.1 | 47.7 | 2.95 | 3.4 | 6 | 48.1 | 2.56 | 3.4 | 5.8 | 48.3 | 2.02
53 | 3.5 | 5.7 | 52 | 3.07 | 3.5 | 5.8 | 47.9 | 2.96 | 3.4 | 5.7 | 48.5 | 3.17 | 3.4 | 6.3 | 48.3 | 2.07
54 | 3.4 | 6.3 | 51.7 | 3.06 | 3.5 | 6.2 | 48.1 | 2.95 | 3.4 | 6.3 | 48.6 | 3.09 | 3.4 | 6.1 | 48.6 | 2.08
55 | 3.5 | 6.2 | 51.5 | 3.06 | 3.5 | 6.2 | 48.1 | 2.95 | 3.4 | 6.2 | 48.6 | 2.61 | 3.4 | 5.9 | 48.7 | 1.96
56 | 3.5 | 6 | 51.4 | 3.1 | 3.5 | 6.1 | 48.2 | 2.99 | 3.4 | 6 | 48.8 | 2.54 | 3.4 | 6.3 | 47.9 | 2.02
57 | 3.5 | 5.7 | 51.3 | 3.06 | 3.5 | 5.8 | 48.3 | 2.92 | 3.4 | 5.7 | 48.7 | 2.73 | 3.4 | 6.2 | 48.3 | 1.99
58 | 3.4 | 6.3 | 51.3 | 3.01 | 3.5 | 6.2 | 48.4 | 2.98 | 3.4 | 6.3 | 48.7 | 2.42 | 3.4 | 6.1 | 48.7 | 2.69
59 | 3.4 | 6.2 | 51.2 | 2.93 | 3.5 | 6.2 | 48.4 | 2.98 | 3.4 | 6.1 | 48.6 | 2.41 | 3.4 | 5.9 | 48.1 | 2.98
60 | 3.5 | 6 | 51.3 | 2.89 | 3.5 | 6.1 | 48.6 | 2.93 | 3.4 | 5.8 | 48.8 | 2.53 | 3.4 | 6 | 48 | 4.28
61 | 3.5 | 5.9 | 51.5 | 2.87 | 3.5 | 5.9 | 48.7 | 2.98 | 3.4 | 6.3 | 48.6 | 2.36 | 3.4 | 6.2 | 48.4 | 1.82
62 | 3.4 | 6.3 | 51.7 | 2.9 | 3.4 | 5.9 | 49.3 | 2.83 | 3.4 | 6.2 | 48.5 | 2.44 | 3.4 | 6.1 | 48.6 | 2.17
63 | 3.4 | 6.2 | 51.6 | 2.93 | 3.4 | 6 | 49.1 | 2.9 | 3.4 | 6.1 | 48.6 | 2.39 | 3.4 | 5.9 | 48.2 | 2.16
64 | 3.5 | 5.9 | 51.8 | 2.92 | 3.4 | 6.2 | 48.8 | 2.89 | 3.4 | 5.8 | 48.6 | 2.37 | 3.4 | 6.2 | 48.3 | 1.87
65 | 3.5 | 5.7 | 52.1 | 2.99 | 3.4 | 6.1 | 48.6 | 2.78 | 3.4 | 6.3 | 48.6 | 2.41 | 3.4 | 6.2 | 49.3 | 4.51
66 | 3.4 | 6.3 | 52.1 | 2.92 | 3.4 | 5.8 | 48.3 | 2.81 | 3.4 | 6.2 | 48.7 | 2.58 | 3.4 | 6.1 | 48.1 | 1.7
67 | 3.4 | 6.2 | 52.4 | 2.92 | 3.4 | 6.3 | 48 | 2.79 | 3.4 | 6.1 | 49.2 | 2.9 | 3.4 | 5.9 | 48.2 | 1.64
68 | 3.5 | 6 | 52.5 | 2.92 | 3.4 | 6.2 | 47.7 | 2.78 | 3.4 | 5.7 | 49.6 | 3.85 | 3.4 | 6.1 | 48.4 | 1.71
69 | 3.5 | 5.7 | 52.8 | 2.96 | 3.4 | 6.1 | 47.5 | 2.75 | 3.4 | 6.3 | 49.5 | 3.11 | 3.4 | 6.2 | 48.4 | 1.87
70 | 3.4 | 6.3 | 52.9 | 2.95 | 3.4 | 5.7 | 47.3 | 2.73 | 3.4 | 6.2 | 49.5 | 2.39 | 3.4 | 6.1 | 49.9 | 4.47
71 | 3.4 | 6.2 | 53 | 2.95 | 3.4 | 6.3 | 47.1 | 2.72 | 3.4 | 6 | 49.4 | 2.33 | 3.4 | 5.9 | 48.9 | 3.8
72 | 3.4 | 6 | 53.1 | 2.98 | 3.4 | 6.2 | 46.9 | 2.67 | 3.4 | 5.7 | 49.4 | 2.47 | 3.4 | 6.1 | 50.5 | 2.45
73 | 3.5 | 5.8 | 53.2 | 2.98 | 3.4 | 6 | 46.7 | 2.67 | 3.4 | 6.3 | 49.4 | 2.08 | 3.4 | 6.2 | 48.6 | 1.85
74 | 3.4 | 6.3 | 53.1 | 2.89 | 3.4 | 5.7 | 46.7 | 2.58 | 3.4 | 6.2 | 49.2 | 2.3 | 3.4 | 6.1 | 49.1 | 2.54
75 | 3.4 | 6.2 | 53.1 | 2.93 | 3.4 | 6.2 | 46.5 | 2.67 | 3.4 | 6 | 49.1 | 2.3 | 3.4 | 5.9 | 48.7 | 1.97
76 | 3.4 | 6 | 53.2 | 2.96 | 3.4 | 6.1 | 46.6 | 2.7 | 3.4 | 5.8 | 48.5 | 2.36 | 3.4 | 6 | 47.9 | 4.28
77 | 3.5 | 5.7 | 53.4 | 2.98 | 3.4 | 5.9 | 46.9 | 2.78 | 3.4 | 6.3 | 47.9 | 2.27 | 3.4 | 6.2 | 47.7 | 1.65
78 | 3.4 | 6.3 | 52.7 | 2.81 | 3.4 | 6.1 | 47.2 | 2.66 | 3.4 | 6.2 | 47.7 | 2.27 | 3.4 | 6.1 | 48.7 | 2.13
79 | 3.4 | 6.2 | 53.1 | 2.79 | 3.4 | 6.2 | 47.5 | 2.73 | 3.4 | 6 | 47.7 | 2.25 | 3.4 | 5.7 | 48.4 | 2.02
80 | 3.4 | 6 | 52.5 | 2.79 | 3.4 | 6.1 | 47.9 | 2.77 | 3.4 | 5.8 | 48 | 2.28 | 3.4 | 6.3 | 48.5 | 2.16
81 | 3.5 | 5.7 | 53.2 | 2.83 | 3.4 | 5.8 | 48.3 | 2.78 | 3.4 | 6.3 | 48.1 | 2.58 | 3.4 | 6.2 | 48.5 | 1.94
82 | 3.4 | 6.3 | 53.7 | 2.92 | 3.4 | 6.3 | 48.6 | 2.79 | 3.4 | 6.2 | 48.4 | 3.67 | 3.4 | 6.1 | 48.4 | 2.28
83 | 3.4 | 6.2 | 52.8 | 2.79 | 3.4 | 6.2 | 48.8 | 2.75 | 3.4 | 6 | 48.5 | 3.86 | 3.4 | 5.8 | 48.9 | 2.47
84 | 3.4 | 5.9 | 53.4 | 2.87 | 3.4 | 6 | 48.9 | 2.8 | 3.4 | 5.8 | 48.6 | 4.05 | 3.4 | 6.3 | 48.6 | 4.03
85 | 3.4 | 6 | 53.5 | 2.89 | 3.4 | 6.3 | 49.2 | 2.84 | 3.4 | 6.3 | 48.5 | 3.97 | 3.4 | 6.2 | 46.9 | 1.77
86 | 3.4 | 6.2 | 53.6 | 2.86 | 3.4 | 6.2 | 49.3 | 2.81 | 3.4 | 6.2 | 48.5 | 4.13 | 3.4 | 6.1 | 48.3 | 4.2
87 | 3.4 | 6.1 | 53.7 | 2.81 | 3.4 | 6.1 | 49.5 | 2.83 | 3.4 | 5.9 | 48.5 | 3.69 | 3.4 | 5.8 | 47.6 | 2.07
88 | 3.4 | 5.8 | 53.7 | 2.89 | 3.4 | 5.7 | 49.7 | 2.87 | 3.4 | 5.9 | 48.3 | 3.37 | 3.4 | 6.3 | 47.4 | 1.97
89 | 3.4 | 6.3 | 53.5 | 2.93 | 3.4 | 6.3 | 49.8 | 2.9 | 3.4 | 6.3 | 48.2 | 3.34 | 3.4 | 6.2 | 49.1 | 2.04
90 | 3.4 | 6.2 | 53.3 | 2.82 | 3.4 | 6.2 | 50 | 2.87 | 3.4 | 6.1 | 48.3 | 3.26 | 3.4 | 6 | 46.9 | 1.87
91 | 3.4 | 6 | 53.2 | 2.86 | 3.4 | 6 | 49.2 | 2.92 | 3.4 | 5.9 | 48.2 | 2.71 | 3.4 | 5.7 | 49.1 | 3.19
92 | 3.4 | 5.7 | 53.2 | 2.87 | 3.4 | 5.7 | 48.9 | 2.98 | 3.4 | 6.2 | 48 | 2.33 | 3.4 | 6.3 | 48.9 | 2.53
93 | 3.4 | 6.3 | 53 | 2.84 | 3.4 | 6.2 | 48.7 | 2.96 | 3.4 | 6.2 | 47.9 | 1.96 | 3.4 | 6.2 | 48.9 | 2.46
94 | 3.4 | 6.2 | 52.8 | 2.84 | 3.4 | 6.1 | 48.5 | 2.95 | 3.4 | 6.1 | 48 | 2.1 | 3.4 | 6 | 49.1 | 4.45
95 | 3.4 | 5.9 | 52.6 | 2.87 | 3.4 | 5.9 | 48.4 | 2.93 | 3.4 | 5.9 | 48.2 | 2.08 | 3.4 | 5.8 | 46.5 | 1.71
96 | 3.4 | 5.8 | 52.4 | 2.93 | 3.4 | 6.1 | 48.4 | 2.92 | 3.4 | 6.2 | 47.9 | 2.05 | 3.4 | 6.2 | 49.2 | 2.97
97 | 3.4 | 6.2 | 52 | 2.86 | 3.4 | 6.2 | 48.5 | 2.86 | 3.4 | 6.2 | 47.6 | 2.33 | 3.4 | 6.1 | 49.1 | 3.02
98 | 3.4 | 6.1 | 51.7 | 2.86 | 3.4 | 6.1 | 48.8 | 2.84 | 3.4 | 6.1 | 47.8 | 2.19 | 3.4 | 5.9 | 50.2 | 3.29
99 | 3.4 | 5.9 | 51.5 | 2.9 | 3.4 | 5.8 | 49.2 | 2.79 | 3.4 | 5.9 | 47.9 | 2.24 | 3.4 | 6.2 | 49 | 2.27
100 | 3.4 | 6.2 | 51.5 | 2.84 | 3.4 | 6.3 | 49.7 | 2.83 | 3.4 | 6.2 | 48.1 | 2.24 | 3.4 | 6.2 | 49.1 | 2.37
101 | 3.4 | 6.1 | 51.5 | 2.83 | 3.4 | 6.2 | 50 | 2.86 | 3.4 | 6.2 | 48.1 | 2.27 | 3.4 | 6.1 | 46.7 | 1.82
102 | 3.4 | 5.8 | 51.6 | 2.86 | 3.4 | 6 | 50.2 | 2.84 | 3.4 | 6.1 | 48 | 2.33 | 3.4 | 5.7 | 50.4 | 2.3
103 | 3.4 | 6.3 | 51.9 | 2.95 | 3.4 | 5.7 | 50 | 3.03 | 3.4 | 5.9 | 48.1 | 2.39 | 3.4 | 6.3 | 48.5 | 1.88
104 | 3.4 | 6.2 | 51.9 | 2.92 | 3.4 | 6.3 | 49.5 | 3.07 | 3.4 | 6.1 | 48 | 2.41 | 3.4 | 6.2 | 48.6 | 1.94
105 | 3.4 | 6.1 | 52.1 | 2.9 | 3.4 | 6.2 | 49 | 3.07 | 3.4 | 6.2 | 47.8 | 2.28 | 3.4 | 5.8 | 48.7 | 1.99
106 | 3.4 | 5.7 | 52.4 | 3.01 | 3.4 | 5.9 | 48.7 | 2.98 | 3.4 | 6.1 | 47.8 | 2.27 | 3.4 | 6.3 | 47.3 | 1.68
107 | 3.4 | 6.3 | 52.5 | 2.98 | 3.4 | 5.9 | 48.6 | 2.92 | 3.4 | 5.4 | 47.6 | 2.41 | 3.4 | 6.2 | 50.6 | 3.77
108 | 3.4 | 6.2 | 52.6 | 2.89 | 3.4 | 6.2 | 48.3 | 2.87 | 3.4 | 6.3 | 49 | 2.36 | 3.4 | 6 | 49.5 | 3.18
109 | 3.4 | 6 | 52.8 | 2.96 | 3.4 | 6.1 | 48 | 2.9 | 3.4 | 6.2 | 50.1 | 2.36 | 3.4 | 5.7 | 49.5 | 3.43
110 | 3.4 | 5.7 | 52.9 | 2.98 | 3.4 | 5.8 | 47.8 | 2.81 | 3.5 | 5.7 | 49.4 | 2.99 | 3.4 | 6.2 | 46.4 | 1.42
111 | 3.4 | 6.2 | 52.9 | 2.92 | 3.4 | 6.2 | 47.6 | 2.79 | 3.4 | 6.3 | 50.8 | 2.45 | 3.4 | 6.2 | 49.1 | 2.16
112 | 3.4 | 6.1 | 52.9 | 2.99 | 3.4 | 6.1 | 47.3 | 2.78 | 3.4 | 6.2 | 50.1 | 2.32 | 3.4 | 5.9 | 48.8 | 2.01
113 | 3.4 | 5.9 | 52.9 | 2.95 | 3.4 | 5.9 | 47.1 | 2.81 | 3.4 | 6 | 48.7 | 2.27 | 3.4 | 6.2 | 48.8 | 1.94
114 | 3.4 | 6.2 | 53.1 | 2.95 | 3.4 | 6.2 | 46.9 | 2.81 | 3.4 | 5.7 | 47.7 | 2.45 | 3.4 | 6.2 | 49 | 1.96
115 | 3.4 | 6.2 | 53 | 2.95 | 3.4 | 6.2 | 46.6 | 2.66 | 3.4 | 6.3 | 47.4 | 2.24 | 3.4 | 6.1 | 47.6 | 1.73
116 | 3.4 | 6.1 | 52.9 | 2.99 | 3.4 | 6.1 | 46.3 | 2.67 | 3.4 | 6.2 | 47.5 | 2.13 | 3.4 | 5.6 | 49.4 | 3.96
117 | 3.4 | 5.8 | 53 | 2.92 | 3.4 | 5.8 | 46.1 | 2.7 | 3.4 | 6 | 47.5 | 2.25 | 3.4 | 6.3 | 50.4 | 1.99
118 | 3.4 | 6.3 | 53.1 | 2.96 | 3.4 | 6.3 | 46 | 2.64 | 3.4 | 5.7 | 47.6 | 2.19 | 3.4 | 6.2 | 48.2 | 1.77
119 | 3.4 | 6.2 | 53 | 2.95 | 3.4 | 6.2 | 45.8 | 2.59 | 3.4 | 6.3 | 47.6 | 2.1 | 3.4 | 6 | 49.6 | 4.08
120 | 3.4 | 6 | 53.2 | 2.86 | 3.4 | 6 | 45.8 | 2.53 | 3.4 | 6.2 | 47.7 | 2.45 | 3.4 | 5.8 | 48.7 | 2.34
121 | 3.4 | 5.7 | 53.6 | 2.86 | 3.4 | 5.7 | 46 | 2.66 | 3.4 | 6 | 47.5 | 2.18 | 3.4 | 6.2 | 48.5 | 2.13
122 | 3.4 | 6.3 | 53.9 | 2.82 | 3.4 | 6.3 | 46.2 | 2.72 | 3.4 | 5.7 | 47.7 | 2.13 | 3.4 | 6.1 | 47.7 | 4.13
123 | 3.4 | 6.2 | 54.2 | 2.81 | 3.4 | 6.2 | 46.2 | 2.76 | 3.4 | 6.3 | 47.7 | 2.38 | 3.4 | 5.9 | 48.6 | 2.02
124 | 3.4 | 5.6 | 53.3 | 2.66 | 3.4 | 5.9 | 47.6 | 2.78 | 3.4 | 6.2 | 47.9 | 2.3 | 3.4 | 6.2 | 47.2 | 1.88
125 | 3.4 | 6.3 | 54.1 | 2.78 | 3.4 | 5.6 | 48.7 | 2.84 | 3.4 | 6 | 48.1 | 3.5 | 3.4 | 6.2 | 47.8 | 4.28
126 | 3.4 | 6.2 | 54.1 | 2.86 | 3.4 | 6.2 | 49.8 | 2.79 | 3.4 | 5.7 | 48.1 | 3.69 | 3.4 | 6 | 48.2 | 2.28
127 | 3.4 | 6 | 54 | 2.95 | 3.4 | 6.1 | 50.4 | 2.84 | 3.4 | 6.3 | 47.9 | 2.4 | 3.4 | 5.8 | 46.6 | 1.73
128 | 3.4 | 5.7 | 54 | 2.98 | 3.5 | 6.2 | 50.6 | 2.45 | 3.4 | 6.2 | 47.8 | 2.71 | 3.4 | 6.3 | 48.3 | 2.32
129 | 3.4 | 6.3 | 53.8 | 3.01 | 3.5 | 6.2 | 52.9 | 0.43 | 3.4 | 6 | 47.7 | 2.61 | 3.4 | 6.2 | 48.5 | 2.78
130 | 3.4 | 6.2 | 53.7 | 2.95 | 3.5 | 6.1 | 53.7 | 2.89 | 3.4 | 5.7 | 47.7 | 2.06 | 3.5 | 6 | 50.8 | 0.26
131 | 3.4 | 6 | 53.6 | 2.98 | 3.5 | 5.8 | 53.9 | 2.92 | 3.4 | 6.2 | 47.6 | 1.88 | 3.5 | 5.9 | 51.5 | 4.33
132 | 3.4 | 5.8 | 53.6 | 3.01 | 3.4 | 6.3 | 53.5 | 2.92 | 3.4 | 6.2 | 47.4 | 2.05 | 3.4 | 6.2 | 50 | 3.49
133 | 3.4 | 6.3 | 53.6 | 2.98 | 3.4 | 6.2 | 53.3 | 2.92 | 3.4 | 6 | 47.5 | 1.96 | 3.4 | 6.2 | 49.5 | 2.53
134 | 3.4 | 6.2 | 53.3 | 2.93 | 3.4 | 6 | 53.4 | 2.93 | 3.4 | 5.7 | 47.6 | 2.04 | 3.4 | 5.9 | 48.5 | 2.04
135 | 3.4 | 6.1 | 53.2 | 2.98 | 3.4 | 5.7 | 53.6 | 2.95 | 3.4 | 6.3 | 47.5 | 2.07 | 3.4 | 5.8 | 48.5 | 2.08
136 | 3.4 | 5.8 | 53.2 | 2.95 | 3.4 | 6.3 | 53.9 | 2.97 | 3.4 | 6.2 | 47.5 | 2.16 | 3.4 | 6.2 | 48.8 | 2.47
137 | 3.4 | 6.3 | 53 | 2.95 | 3.4 | 6.2 | 54 | 2.92 | 3.4 | 6 | 47.5 | 2.19 | 3.4 | 6.2 | 48.7 | 2.98
138 | 3.4 | 6.2 | 53 | 2.93 | 3.4 | 6 | 54 | 3.73 | 3.4 | 5.8 | 47.6 | 2.22 | 3.4 | 6 | 48.8 | 3.17
139 | 3.4 | 6.1 | 52.8 | 2.93 | 3.4 | 5.8 | 53.6 | 2.78 | 3.4 | 6.3 | 47.5 | 2.27 | 3.4 | 5.7 | 48.8 | 3.55
140 | 3.4 | 5.8 | 52.6 | 2.92 | 3.4 | 6.2 | 53.5 | 2.73 | 3.4 | 6.2 | 47.5 | 2.16 | 3.4 | 6.2 | 48.8 | 3.29
141 | 3.4 | 6.3 | 52.5 | 2.99 | 3.4 | 6.1 | 54.1 | 2.73 | 3.4 | 6 | 47.7 | 2.08 | 3.4 | 6.2 | 49 | 2.98
142 | 3.4 | 6.2 | 52.3 | 2.98 | 3.4 | 5.9 | 53.6 | 2.69 | 3.4 | 5.8 | 47.6 | 2.27 | 3.4 | 6 | 48.6 | 2.7
143 | 3.4 | 6 | 51.9 | 2.92 | 3.4 | 6.2 | 53.3 | 2.67 | 3.4 | 6.3 | 47.5 | 2.25 | 3.4 | 5.7 | 48.7 | 3.01
144 | 3.4 | 5.7 | 51.7 | 2.87 | 3.4 | 6.2 | 54 | 2.56 | 3.4 | 6.2 | 47.5 | 2.27 | 3.4 | 6.2 | 48.7 | 3.17
145 | 3.4 | 6.3 | 51.5 | 2.87 | 3.4 | 6.1 | 53.5 | 2.81 | 3.4 | 6 | 47.6 | 2.21 | 3.4 | 6.2 | 48.7 | 3.29
146 | 3.4 | 6.2 | 51.3 | 2.89 | 3.4 | 5.7 | 54.3 | 3.97 | 3.4 | 5.8 | 47.6 | 2.32 | 3.4 | 5.8 | 48.7 | 3.69
147 | 3.4 | 6 | 51.3 | 2.98 | 3.4 | 6.3 | 53.8 | 2.73 | 3.4 | 6.3 | 47.6 | 2.19 | 3.4 | 5.7 | 48.7 | 3.95
148 | 3.4 | 5.8 | 51.5 | 2.93 | 3.4 | 6.2 | 53.9 | 2.75 | 3.4 | 6.2 | 47.5 | 2.33 | 3.4 | 6.3 | 48.4 | 2.92
149 | 3.4 | 5.4 | 51.9 | 2.86 | 3.4 | 6 | 53.8 | 2.69 | 3.4 | 6 | 47.5 | 2.32 | 3.4 | 6.2 | 48.1 | 1.88
150 | 3.4 | 6 | 52.1 | 2.87 | 3.4 | 5.7 | 54.3 | 3.86 | 3.4 | 5.8 | 47.5 | 2.28 | 3.4 | 6 | 47.9 | 1.96
151 | 3.4 | 5.7 | 52.5 | 2.87 | 3.4 | 6.2 | 53.6 | 2.73 | 3.4 | 6.3 | 47.3 | 2.16 | 3.4 | 5.8 | 48 | 1.82
152 | 3.4 | 6.2 | 52.9 | 2.81 | 3.4 | 6.1 | 54.2 | 2.78 | 3.4 | 6.2 | 47.4 | 2.44 | 3.4 | 6.3 | 48 | 1.88
153 | 3.4 | 6.1 | 53 | 2.86 | 3.4 | 5.9 | 54.5 | 2.8 | 3.4 | 6 | 47.9 | 3.42 | 3.4 | 6.2 | 48.2 | 1.74
154 | 3.4 | 5.9 | 53 | 2.9 | 3.5 | 5.4 | 53.8 | 2.84 | 3.4 | 5.8 | 48.1 | 3.38 | 3.4 | 6 | 48.4 | 1.96
155 | 3.4 | 6.2 | 53 | 2.84 | 3.4 | 6.2 | 53.7 | 2.72 | 3.4 | 6.2 | 47.8 | 2.38 | 3.4 | 5.5 | 48.7 | 2.42
156 | 3.4 | 6.2 | 53 | 2.83 | 3.4 | 6.1 | 54 | 2.84 | 3.4 | 6.2 | 47.6 | 2.38 | 3.4 | 6.3 | 48.8 | 2.89
157 | 3.4 | 6.1 | 53.1 | 2.9 | 3.4 | 5.8 | 54 | 2.81 | 3.4 | 6 | 47.5 | 2.36 | 3.4 | 6.1 | 48.8 | 3.57
158 | 3.4 | 5.8 | 53.1 | 2.86 | 3.4 | 6.3 | 53.9 | 2.84 | 3.4 | 5.8 | 47.5 | 2.38 | 3.4 | 6 | 48.5 | 3.81
159 | 3.4 | 6.3 | 53.6 | 2.81 | 3.4 | 6.2 | 53.7 | 2.86 | 3.4 | 6.3 | 47.3 | 2.19 | 3.4 | 5.7 | 48.6 | 2.48
160 | 3.4 | 6.2 | 54.9 | 3.41 | 3.4 | 6.1 | 53.6 | 2.92 | 3.4 | 5.6 | 47.4 | 2.16 | 3.4 | 6.3 | 50 | 2.02
161 | 3.5 | 5.7 | 54.4 | 2.28 | 3.4 | 5.8 | 53.6 | 2.79 | 3.4 | 5.9 | 47.2 | 2.24 | 3.4 | 6.2 | 49.2 | 2.13
162 | 3.4 | 6.2 | 55.6 | 2.63 | 3.4 | 6.3 | 53.6 | 2.78 | 3.4 | 6.3 | 47.3 | 2.13 | 3.4 | 6 | 48.5 | 1.96
163 | 3.4 | 6.1 | 55.2 | 2.84 | 3.4 | 6.2 | 53.6 | 2.84 | 3.4 | 6.2 | 47.3 | 2.19 | 3.4 | 5.8 | 48.4 | 2.16
164 | 3.5 | 5.9 | 54.9 | 3.94 | 3.4 | 6 | 53.7 | 2.81 | 3.4 | 6.1 | 47.3 | 2.21 | 3.4 | 6.3 | 48.6 | 2.18
165 | 3.4 | 6.1 | 53.9 | 2.78 | 3.4 | 5.7 | 53.9 | 2.78 | 3.4 | 5.9 | 47.5 | 2.25 | 3.4 | 6.2 | 48.8 | 3.4
166 | 3.4 | 6.2 | 54.7 | 3.64 | 3.4 | 6.2 | 54.1 | 2.75 | 3.4 | 6.3 | 47.7 | 2.39 | 3.4 | 6.1 | 49 | 3.49
167 | 3.4 | 6.1 | 54.1 | 2.73 | 3.4 | 6.1 | 54.3 | 2.73 | 3.4 | 6.2 | 48 | 3.76 | 3.4 | 5.8 | 49.1 | 3.8
168 | 3.4 | 5.8 | 54.3 | 3.02 | 3.4 | 5.9 | 54.5 | 2.81 | 3.4 | 6.1 | 48.2 | 3.76 | 3.4 | 6.3 | 48.8 | 3.74
169 | 3.4 | 6.3 | 54 | 2.78 | 3.4 | 6.2 | 53.6 | 2.67 | 3.4 | 5.9 | 48.2 | 3.55 | 3.4 | 6.2 | 48.6 | 3.53
170 | 3.4 | 6.2 | 54.4 | 2.93 | 3.4 | 6.2 | 54.2 | 2.7 | 3.4 | 6.2 | 48.2 | 3.12 | 3.4 | 6.1 | 48.4 | 2.82
171 | 3.4 | 6 | 54.5 | 2.92 | 3.4 | 6.1 | 54.6 | 2.78 | 3.4 | 6.2 | 48.1 | 2.75 | 3.4 | 5.8 | 48.3 | 2.19
172 | 3.4 | 5.7 | 54.6 | 2.97 | 3.4 | 5.8 | 54.7 | 2.75 | 3.4 | 6.1 | 48 | 2.49 | 3.4 | 6.3 | 48.3 | 2.23
173 | 3.4 | 6.3 | 54.6 | 2.95 | 3.4 | 6.3 | 54.7 | 3.65 | 3.4 | 5.8 | 48.1 | 2.78 | 3.4 | 6.2 | 48.1 | 2.1
174 | 3.4 | 6.2 | 54.5 | 2.92 | 3.4 | 6.2 | 54 | 2.73 | 3.4 | 6.3 | 48.1 | 2.98 | 3.4 | 6.1 | 48.3 | 2.15
175 | 3.4 | 5.9 | 54.4 | 2.96 | 3.4 | 6 | 54.6 | 2.72 | 3.4 | 6.2 | 48.2 | 3.09 | 3.4 | 5.8 | 48.3 | 2.18
176 | 3.4 | 6 | 54.2 | 2.95 | 3.4 | 5.7 | 54.9 | 2.78 | 3.4 | 6 | 48.3 | 3.49 | 3.4 | 6.3 | 48.2 | 2.22
177 | 3.4 | 6.2 | 54 | 2.92 | 3.4 | 6.2 | 53.9 | 2.61 | 3.4 | 5.7 | 48.2 | 3.74 | 3.4 | 6.2 | 48.4 | 2.22
178 | 3.4 | 6.1 | 53.8 | 2.92 | 3.4 | 6.2 | 54.6 | 2.72 | 3.4 | 6.2 | 48.2 | 3.68 | 3.4 | 6.1 | 48.3 | 2.21
179 | 3.4 | 5.8 | 53.6 | 2.89 | 3.4 | 6 | 54.9 | 2.78 | 3.4 | 6.2 | 48 | 3.7 | 3.4 | 5.9 | 48.3 | 2.16
180 | 3.4 | 6.3 | 53.6 | 2.93 | 3.4 | 6.3 | 54 | 2.67 | 3.4 | 5.9 | 47.9 | 3.25 | 3.4 | 6.3 | 48.3 | 1.9
181 | 3.4 | 6.2 | 53.4 | 2.96 | 3.4 | 6.2 | 54.6 | 2.69 | 3.4 | 6.2 | 47.6 | 2.36 | 3.4 | 6.2 | 48.6 | 2.1
182 | 3.4 | 6.1 | 53.1 | 2.92 | 3.4 | 6.1 | 54.5 | 2.86 | 3.4 | 6.2 | 47.6 | 2.33 | 3.4 | 6 | 48.3 | 2.11
183 | 3.4 | 5.8 | 52.9 | 2.86 | 3.4 | 5.8 | 54.4 | 2.73 | 3.4 | 6.1 | 47.4 | 2.18 | 3.4 | 6 | 48.3 | 2.13
184 | 3.4 | 6.3 | 52.6 | 2.87 | 3.4 | 6.3 | 53.9 | 2.47 | 3.4 | 5.8 | 47.4 | 2.21 | 3.4 | 6.2 | 48.7 | 2.18
185 | 3.4 | 6.2 | 52.3 | 2.78 | 3.4 | 6.1 | 54.8 | 2.47 | 3.4 | 5.4 | 47.6 | 2.16 | 3.4 | 6.2 | 48.6 | 2.24
186 | 3.4 | 5.7 | 52 | 2.75 | 3.4 | 6 | 54.2 | 2.39 | 3.4 | 6.2 | 47.3 | 2.12 | 3.4 | 6 | 48.8 | 2.33
187 | 3.4 | 6.3 | 51.8 | 2.79 | 3.4 | 5.7 | 54 | 2.41 | 3.4 | 6 | 47.4 | 2.21 | 3.4 | 5.8 | 49.1 | 2.69
188 | 3.4 | 6.2 | 51.7 | 2.84 | 3.4 | 6.3 | 55 | 2.63 | 3.4 | 5.7 | 47.4 | 2.16 | 3.4 | 6.2 | 49.1 | 3.46
189 | 3.4 | 6 | 52 | 2.83 | 3.4 | 6.2 | 54.3 | 2.58 | 3.4 | 6.2 | 47.5 | 2.19 | 3.4 | 6.2 | 49.1 | 3.43
190 | 3.4 | 5.7 | 52.6 | 2.84 | 3.4 | 6 | 54.8 | 3.09 | 3.4 | 6.2 | 47.6 | 2.25 | 3.4 | 5.9 | 49.2 | 3.57
191 | 3.4 | 6.2 | 52.4 | 2.84 | 3.4 | 5.8 | 54.6 | 2.67 | 3.4 | 5.9 | 47.6 | 2.27 | 3.4 | 5.7 | 48.9 | 3.57
192 | 3.4 | 6.1 | 52.5 | 2.89 | 3.4 | 6.3 | 55.2 | 3.65 | 3.4 | 6.2 | 47.7 | 2.27 | 3.4 | 6.2 | 48.7 | 2.06
193 | 3.4 | 5.9 | 52.1 | 2.87 | 3.4 | 6.2 | 54.3 | 2.62 | 3.4 | 6.2 | 47.7 | 2.38 | 3.4 | 6.2 | 48.4 | 1.96
194 | 3.4 | 6.2 | 52.2 | 2.89 | 3.4 | 6 | 55 | 2.72 | 3.4 | 6.1 | 47.6 | 2.28 | 3.4 | 6 | 48.5 | 1.96
195 | 3.4 | 6.2 | 52.5 | 2.83 | 3.4 | 5.8 | 54.9 | 3.2 | 3.4 | 5.8 | 47.5 | 2.33 | 3.4 | 5.7 | 48.4 | 2.08
196 | 3.4 | 6.1 | 52.9 | 2.81 | 3.4 | 6.3 | 54.5 | 2.64 | 3.4 | 6.3 | 47.3 | 2.33 | 3.4 | 6.2 | 48.4 | 1.87
197 | 3.4 | 5.8 | 53.1 | 2.81 | 3.4 | 6.2 | 54.9 | 2.67 | 3.4 | 6.2 | 47.4 | 2.42 | 3.4 | 6.2 | 48.5 | 2.1
198 | 3.4 | 6.3 | 53.4 | 2.81 | 3.4 | 6.1 | 55 | 2.69 | 3.4 | 6 | 47.7 | 2.35 | 3.4 | 6 | 48.6 | 2.25
199 | 3.4 | 6.2 | 53.5 | 2.78 | 3.4 | 5.8 | 54.9 | 2.84 | 3.4 | 5.7 | 47.7 | 3.15 | 3.4 | 5.8 | 48.8 | 2.78
200 | 3.4 | 6.1 | 53.7 | 2.79 | 3.4 | 6.3 | 54.8 | 2.8 | 3.4 | 6.2 | 49.5 | 3.6 | 3.4 | 6.2 | 48.8 | 3.2
201 | 3.4 | 5.8 | 53.8 | 2.83 | 3.4 | 6.2 | 54.6 | 2.83 | 3.4 | 6.1 | 48.9 | 3.49 | 3.4 | 6.2 | 48.8 | 3.67
202 | 3.4 | 6.3 | 54 | 2.84 | 3.4 | 6.1 | 54.4 | 2.79 | 3.4 | 5.9 | 48.4 | 3.4 | 3.4 | 6.1 | 48.6 | 3.19
203 | 3.4 | 6.2 | 54.1 | 2.87 | 3.4 | 5.8 | 54.3 | 2.81 | 3.4 | 6.2 | 48.3 | 3.52 | 3.4 | 5.8 | 48.6 | 2.11
204 | 3.4 | 6.1 | 54.3 | 2.9 | 3.4 | 6.3 | 54.3 | 2.78 | 3.4 | 6.2 | 48.2 | 3.35 | 3.4 | 6.3 | 48.8 | 2.11
205 | 3.4 | 5.8 | 54.4 | 2.89 | 3.4 | 6.1 | 54 | 2.75 | 3.4 | 6.1 | 48.2 | 3.43 | 3.4 | 6.2 | 49 | 2.16
206 | 3.4 | 6.3 | 54.5 | 2.84 | 3.4 | 6 | 53.7 | 2.8 | 3.4 | 5.8 | 48.2 | 3.38 | 3.4 | 5.9 | 49.3 | 2.12
207 | 3.4 | 6.2 | 54.7 | 2.79 | 3.4 | 5.8 | 53.6 | 2.81 | 3.4 | 6.3 | 48.2 | 3.49 | 3.4 | 6.3 | 48.8 | 2.27
208 | 3.4 | 6.1 | 54.9 | 2.81 | 3.4 | 6.2 | 53.5 | 2.89 | 3.4 | 6.2 | 48.3 | 3.51 | 3.4 | 6.2 | 48.7 | 2.19
209 | 3.4 | 5.9 | 55.1 | 2.84 | 3.4 | 6.2 | 53.6 | 2.84 | 3.4 | 5.9 | 48.2 | 3.57 | 3.4 | 6.1 | 48.7 | 2.61
210 | 3.4 | 6.2 | 55.4 | 2.84 | 3.4 | 6 | 53.7 | 2.79 | 3.4 | 5.7 | 48.2 | 3.91 | 3.4 | 5.9 | 48.8 | 2.72
211 | 3.4 | 5.6 | 54.5 | 2.58 | 3.4 | 5.7 | 53.9 | 2.81 | 3.4 | 6.3 | 48.1 | 3.57 | 3.4 | 6.3 | 48.8 | 2.78
212 | 3.4 | 6 | 54.4 | 2.67 | 3.4 | 6.2 | 54.1 | 2.75 | 3.4 | 6.2 | 48.1 | 3.69 | 3.4 | 6.2 | 48.8 | 2.33
213 | 3.4 | 5.8 | 53.2 | 2.79 | 3.4 | 6.2 | 54.3 | 2.79 | 3.4 | 5.9 | 48.2 | 3.67 | 3.4 | 6.1 | 48.7 | 2.27
214 | 3.4 | 6.2 | 53.6 | 2.78 | 3.4 | 6 | 54.3 | 2.78 | 3.4 | 6.1 | 47.7 | 3.14 | 3.4 | 5.9 | 48.6 | 2.3
215 | 3.4 | 6.2 | 53.6 | 2.86 | 3.4 | 5.8 | 54.5 | 2.78 | 3.4 | 6.2 | 48.5 | 3.12 | 3.4 | 6.2 | 48.6 | 2.27
216 | 3.4 | 6 | 53.6 | 2.92 | 3.4 | 6.3 | 54.6 | 2.84 | 3.4 | 6.1 | 50.1 | 2.63 | 3.4 | 6.2 | 48.6 | 2.32
217 | 3.4 | 5.7 | 53.8 | 2.92 | 3.4 | 6.2 | 54.7 | 2.83 | 3.4 | 5.8 | 50.6 | 2.4 | 3.4 | 6.1 | 48.5 | 2.3
218 | 3.4 | 6.2 | 53.8 | 2.89 | 3.4 | 6 | 54.8 | 2.81 | 3.4 | 6.3 | 50.8 | 2.28 | 3.4 | 5.9 | 48.5 | 2.32
219 | 3.4 | 6.2 | 53.8 | 2.96 | 3.4 | 5.8 | 54.8 | 2.84 | 3.4 | 6.2 | 50.8 | 2.1 | 3.4 | 6.1 | 48.3 | 2.41
220 | 3.4 | 6 | 53.7 | 2.98 | 3.4 | 6.3 | 54.9 | 2.87 | 3.4 | 6 | 50.9 | 1.99 | 3.4 | 6.2 | 48.4 | 2.39
221 | 3.4 | 5.7 | 53.7 | 2.92 | 3.4 | 6.2 | 54.9 | 2.8 | 3.4 | 5.7 | 51 | 2.24 | 3.4 | 6.2 | 48.2 | 2.38
222 | 3.4 | 6.2 | 53.4 | 2.9 | 3.4 | 6.1 | 55 | 2.78 | 3.4 | 6.2 | 51 | 1.96 | 3.4 | 6 | 48.1 | 2.44
223 | 3.4 | 6.2 | 53.3 | 2.9 | 3.4 | 5.8 | 55 | 2.78 | 3.4 | 6.2 | 51.2 | 1.85 | 3.4 | 5.8 | 48 | 2.38
224 | 3.4 | 6 | 53.1 | 2.92 | 3.4 | 6.3 | 55 | 2.86 | 3.4 | 5.9 | 51.6 | 2.18 | 3.4 | 6.2 | 50.4 | 3.35
225 | 3.4 | 5.7 | 52.9 | 2.93 | 3.4 | 6.2 | 55 | 2.78 | 3.4 | 6.2 | 51.8 | 3.09 | 3.4 | 6.2 | 50.9 | 2.58
226 | 3.4 | 6.3 | 52.8 | 2.95 | 3.4 | 6.1 | 55.2 | 2.79 | 3.4 | 6.2 | 51.8 | 3.31 | 3.4 | 6 | 50.7 | 2.59
227 | 3.4 | 6.2 | 52.7 | 2.86 | 3.4 | 5.9 | 54.3 | 2.69 | 3.4 | 6.1 | 51.7 | 3.54 | 3.4 | 5.7 | 51.6 | 2.67
228 | 3.4 | 6 | 52.6 | 2.81 | 3.4 | 6.2 | 55.1 | 2.69 | 3.4 | 5.8 | 51.5 | 3.04 | 3.4 | 6.2 | 50.9 | 2.49
229 | 3.4 | 5.8 | 52.4 | 2.84 | 3.4 | 6.2 | 54.1 | 2.56 | 3.4 | 6.3 | 51.4 | 2.27 | 3.4 | 6.2 | 51.5 | 2.61
230 | 3.4 | 6.3 | 52.2 | 2.78 | 3.4 | 5.9 | 55.1 | 2.61 | 3.4 | 6.2 | 51.2 | 2.19 | 3.4 | 6.1 | 51.6 | 2.73
231 | 3.4 | 6.2 | 52 | 2.73 | 3.4 | 5.9 | 54.4 | 2.58 | 3.4 | 6 | 51.1 | 2.38 | 3.4 | 5.7 | 51.5 | 2.75
232 | 3.4 | 6.1 | 51.9 | 2.72 | 3.4 | 6.2 | 54.5 | 2.9 |  |  |  |  | 3.4 | 6.3 | 51.2 | 2.66
233 | 3.4 | 5.8 | 51.8 | 2.78 | 3.4 | 6.2 | 54.6 | 2.75 |  |  |  |  | 3.4 | 6.2 | 50.8 | 2.7
234 | 3.4 | 6.3 | 51.1 | 2.78 | 3.4 | 6 | 55.1 | 2.83 |  |  |  |  | 3.4 | 6 | 50.2 | 2.69
235 | 3.4 | 6.2 | 51.3 | 2.79 | 3.4 | 5.7 | 54.9 | 2.89 |  |  |  |  | 3.4 | 5.8 | 49.5 | 2.61
236 | 3.4 | 4.4 | 51.7 | 2.81 | 3.4 | 6.2 | 55.4 | 2.9 |  |  |  |  | 3.4 | 6.3 | 48.8 | 2.56
237 | 3.4 | 6.3 | 51.9 | 2.83 | 3.4 | 6.2 | 54.9 | 2.92 |  |  |  |  | 3.4 | 6.2 | 48.1 | 2.58
238 | 3.4 | 6.2 | 52.2 | 2.86 | 3.4 | 6 | 54.1 | 2.93 |  |  |  |  | 3.4 | 6.1 | 47.5 | 2.52
239 | 3.4 | 6.1 | 52.4 | 2.89 | 3.4 | 5.7 | 53.6 | 2.95 |  |  |  |  | 3.4 | 5.8 | 47.1 | 2.47
240 | 3.4 | 5.9 | 52.5 | 2.86 | 3.4 | 6.3 | 53.2 | 2.92 |  |  |  |  | 3.4 | 6.3 | 46.8 | 2.47
241 | 3.4 | 6.2 | 52.6 | 2.93 | 3.4 | 6.2 | 53 | 2.89 |  |  |  |  | 3.4 | 6.2 | 46.7 | 2.5
242 | 3.4 | 6.2 | 52.7 | 2.96 | 3.4 | 6 | 52.9 | 2.93 |  |  |  |  | 3.4 | 6.1 | 46.7 | 2.84
243 | 3.4 | 6.1 | 52.8 | 2.89 | 3.4 | 5.7 | 53 | 2.92 |  |  |  |  | 3.4 | 5.9 | 46.9 | 3
244 | 3.4 | 5.8 | 52.9 | 2.92 | 3.4 | 6.3 | 53.6 | 2.89 |  |  |  |  | 3.4 | 6.2 | 46.7 | 3
245 | 3.4 | 6.3 | 53 | 2.9 | 3.4 | 6.2 | 53.7 | 2.9
246 | 3.4 | 6.2 | 53.1 | 2.93 | 3.4 | 6 | 53.7 | 2.92
247 | 3.4 | 6 | 53.3 | 2.92 | 3.4 | 5.7 | 53.6 | 2.92
248 | 3.4 | 5.7 | 53.5 | 2.98 | 3.4 | 6.2 | 53.4 | 2.9
249 | 3.4 | 6.2 | 53.6 | 2.89 | 3.4 | 6.1 | 53.3 | 2.9
250 | 3.4 | 6.2 | 53.7 | 2.89 | 3.4 | 5.9 | 53.2 | 2.92
251 | 3.4 | 5.9 | 53.7 | 2.93 | 3.4 | 6.2 | 53 | 2.98
252 | 3.4 | 6.1 | 53.7 | 2.92 | 3.4 | 6.2 | 52.8 | 2.96
253 | 3.4 | 6.2 | 53.8 | 2.86 | 3.4 | 6.1 | 52.8 | 2.92
254 | 3.4 | 6.1 | 54.1 | 2.81 | 3.4 | 5.8 | 52.9 | 2.87
255 | 3.4 | 5.8 | 54.5 | 2.8 | 3.4 | 6.3 | 53.1 | 2.84
256 | 3.4 | 6.3 | 54.4 | 2.78 | 3.4 | 6.1 | 53.3 | 2.78
257 | 3.4 | 6.2 | 54.9 | 2.84 | 3.4 | 5.8 | 53.4 | 2.84
258 | 3.4 | 6 | 54.1 | 2.78 | 3.4 | 6.3 | 53.6 | 2.84
259 | 3.4 | 5.7 | 54.6 | 2.81 | 3.4 | 6.2 | 53.6 | 2.81
260 | 3.4 | 6.3 | 54.7 | 2.89 | 3.4 | 6.1 | 53.7 | 2.83
261 | 3.4 | 6.2 | 54.5 | 2.84 | 3.4 | 5.9 | 53.8 | 2.78
262 | 3.4 | 5.7 | 54.3 | 2.83 | 3.4 | 6.2 | 53.8 | 2.8
263 | 3.4 | 6.3 | 54.2 | 2.87 | 3.4 | 6.2 | 53.8 | 2.81
264 | 3.4 | 6.2 | 54 | 2.84 | 3.4 | 6.1 | 53.9 | 2.84
265 | 3.4 | 6 | 53.8 | 2.78 | 3.4 | 5.9 | 53.9 | 2.83
266 | 3.4 | 5.8 | 53.7 | 2.78 | 3.4 | 6 | 54 | 2.86
267 | 3.4 | 6.2 | 53.5 | 2.69 | 3.4 | 6.2 | 54.1 | 2.79
268 | 3.4 | 6.1 | 53.3 | 2.67 | 3.4 | 6.1 | 54.1 | 2.81
269 | 3.4 | 5.9 | 53.2 | 2.7 | 3.4 | 6 | 54.2 | 2.78
270 | 3.4 | 6.2 | 53.1 | 2.7 | 3.4 | 5.7 | 54.3 | 2.78
271 |  |  |  |  | 3.4 | 6.2 | 54.3 | 2.8
272 |  |  |  |  | 3.4 | 6.2 | 54.4 | 2.83
273 |  |  |  |  | 3.4 | 6 | 54.5 | 2.81
274 |  |  |  |  | 3.4 | 5.7 | 54.7 | 2.84
275 |  |  |  |  | 3.4 | 6.2 | 55 | 2.72
276 |  |  |  |  | 3.4 | 6.2 | 54.3 | 2.64
277 |  |  |  |  | 3.4 | 6 | 54.6 | 2.64
278 |  |  |  |  | 3.4 | 5.7 | 54.7 | 2.94
279 |  |  |  |  | 3.4 | 6.2 | 54.9 | 2.7
280 |  |  |  |  | 3.4 | 6.2 | 55.4 | 2.79
281 |  |  |  |  | 3.4 | 5.7 | 55.3 | 2.84
282 |  |  |  |  | 3.4 | 6.3 | 55.1 | 2.89
283 |  |  |  |  | 3.4 | 6.2 | 55 | 2.92
284 |  |  |  |  | 3.4 | 6 | 54.9 | 2.8
285 |  |  |  |  | 3.4 | 5.7 | 54.9 | 2.89
286 |  |  |  |  | 3.4 | 6.2 | 54.8 | 2.96
287 |  |  |  |  | 3.4 | 6.1 | 54.7 | 2.92
288 |  |  |  |  | 3.4 | 5.9 | 54.7 | 2.92
289 |  |  |  |  | 3.4 | 6.2 | 54.6 | 2.9
290 |  |  |  |  | 3.4 | 6.2 | 54.5 | 2.87
291 |  |  |  |  | 3.4 | 6.1 | 54.3 | 2.78
292 |  |  |  |  | 3.4 | 5.8 | 54.2 | 2.87
293 |  |  |  |  | 3.4 | 6.3 | 54.2 | 2.98
294 |  |  |  |  | 3.4 | 6.2 | 53.9 | 2.89
295 |  |  |  |  | 3.4 | 6 | 53.7 | 2.84
296 |  |  |  |  | 3.4 | 5.7 | 53.6 | 2.87
297 |  |  |  |  | 3.4 | 6.3 | 53.3 | 2.84
298 |  |  |  |  | 3.4 | 6.2 | 52.9 | 2.78
299 |  |  |  |  | 3.4 | 6 | 52.9 | 2.77
300 |  |  |  |  | 3.4 | 5.7 | 53.2 | 2.78
301 |  |  |  |  | 3.4 | 6.2 | 53.4 | 2.78
302 |  |  |  |  | 3.4 | 6.1 | 53.8 | 2.78
303 |  |  |  |  | 3.5 | 6 | 32.3 | 0.26
304 |  |  |  |  | 3.5 | 6.1 | 44.3 | 2.16
305 |  |  |  |  | 3.5 | 5.8 | 52.4 | 3.43
306 |  |  |  |  | 3.4 | 6.2 | 53.5 | 4.24
307 |  |  |  |  | 3.4 | 6.2 | 53.6 | 4.28
308 |  |  |  |  | 3.4 | 6.1 | 53.5 | 3.59
309 |  |  |  |  | 3.4 | 5.8 | 52.8 | 3.09
310 |  |  |  |  | 3.4 | 6.2 | 52.6 | 3.01
311 |  |  |  |  | 3.4 | 6.2 | 51.1 | 2.78
312 |  |  |  |  | 3.4 | 6.1 | 50.6 | 2.84
313 |  |  |  |  | 3.4 | 5.8 | 50.8 | 2.83
314 |  |  |  |  | 3.4 | 6.2 | 51.2 | 2.89
315 |  |  |  |  | 3.4 | 6.2 | 51.6 | 2.93
316 |  |  |  |  | 3.4 | 6.1 | 51.6 | 2.86
317 |  |  |  |  | 3.4 | 5.9 | 51.8 | 2.92
318 |  |  |  |  | 3.4 | 6.2 | 52.1 | 2.98
319 |  |  |  |  | 3.4 | 6.2 | 52.1 | 2.98
320 |  |  |  |  | 3.4 | 6.1 | 52.1 | 2.94
321 |  |  |  |  | 3.4 | 5.9 | 52.1 | 2.92
322 |  |  |  |  | 3.4 | 6.1 | 52.3 | 2.98
323 |  |  |  |  | 3.4 | 6.2 | 52.2 | 2.92
324 |  |  |  |  | 3.4 | 6.1 | 52.2 | 2.87
325 |  |  |  |  | 3.4 | 5.9 | 51.6 | 2.9
326 |  |  |  |  | 3.4 | 6 | 53.8 | 2.97
327 |  |  |  |  | 3.4 | 6.2 | 54.5 | 3.29
328 |  |  |  |  | 3.4 | 4.7 | 54.5 | 3.29
329 |  |  |  |  | 3.4 | 5.7 | 55.6 | 6.21
330 |  |  |  |  | 3.4 | 6.2 | 55.4 | 3.88

## Analisis Cp
Lote | Medición |  |  |  |  | m | Max | Min | Rango
| 1 | 2 | 3 | 4 | 5
1 | 1345 | 1341 | 1344 | 1356 | 1340 | 1345 | 1356 | 1340 | 16
2 | 1353 | 1350 | 1342 | 1359 | 1336 | 1348 | 1359 | 1336 | 23
3 | 1322 | 1325 | 1344 | 1329 | 1331 | 1330 | 1344 | 1322 | 22
4 | 1349 | 1337 | 1326 | 1326 | 1317 | 1331 | 1349 | 1317 | 32
[5 empty] | Media de medias | 1338 |  | Rango promedio | 23
ES | 1378 |  |  | Cpi | 1.382116
Nomilanl | 1338 |  |  | Cps | 1.348406
EI | 1297 |  |  | Cpk | 1.348406
d2 | 2.326 |  |  | Ppi | 1.149269
Desv. Corto | 9.88822 |  |  | Pps | 1.121238
Desv. Largo | 11.89162 |  |  | Ppk | 1.121238
Cp | 1.365261
Pp | 1.135254