## Lote 1
Muestra | Tiempo [min] | Pellets/g |  |  |  |  | m | s | Diametro [mm] Microscopio |  |  | m | s | Espesor [mm] Microscopio |  |  | m | s | Densidad 00 [g/ml] |  |  |  |  | Densidad 0 [g/ml] |  |  |  |  | m | s
|  | 1 | 2 | 3 | 4 | 5 |  |  | 1 | 2 | 3 |  |  | 1 | 2 | 3 |  |  | 1 | 2 | 3 | 4 | 5 | 1 | 2 | 3 | 4 | 5
0 | 0 | 1540 | 1532 | 1539 | 1535 | 1542 | 1537 | 4.037326 |  | 0.9117 |  | 0.9117 | #DIV/0! | 0 | 0 | 0 | 0 | 0 | 0.9253 | 0.9143 | 0.9165 | 0.911 | 0.9231 | 0.8853 | 0.8853 | 0.8779 | 0.8779 | 0.8824 | 0.8999 | 0.01969236
1 | 20 | 1470 | 1512 | 1462 | 1521 | 1502 | 1493 | 26.05379 |  | 1.0175 |  | 1.0175 | #DIV/0! |  | 0.0067 |  | 0.0067 | #DIV/0! | 0.9021978 | 0.8912088 | 0.9087912 | 0.9153846 | 0.9054945 | 0.8970588 | 0.9058824 | 0.8970588 | 0.8926471 | 0.8970588 | 0.9012783 | 0.007634399
2 | 40 | 1444 | 1451 | 1425 | 1447 | 1547 | 1462 | 48.11653 |  | 1.0222 |  | 1.0222 | #DIV/0! |  | 0.0111 |  | 0.0111 | #DIV/0! | 0.9417582 | 0.9307692 | 0.9505495 | 0.9340659 | 0.9417582 | 0.8985294 | 0.9117647 | 0.9132353 | 0.9176471 | 0.9029412 | 0.9243019 | 0.01788849
3 | 60 | 1444 | 1447 | 1405 | 1437 | 1427 | 1432 | 16.94107 |  | 1.0159 |  | 1.0159 | #DIV/0! |  | 0.0143 |  | 0.0143 | #DIV/0! | 0.9362637 | 0.956044 | 0.932967 | 0.9681319 | 0.9406593 | 0.9220588 | 0.9235294 | 0.9235294 | 0.9176471 | 0.9205882 | 0.9341419 | 0.01670133
4 | 80 | 1398 | 1401 | 1428 | 1408 | 1416 | 1410 | 12.1326 |  | 1.057 |  | 1.057 | #DIV/0! |  | 0.0206 |  | 0.0206 | #DIV/0! | 0.943956 | 0.9527473 | 0.9593407 | 0.9472527 | 0.956044 | 0.9161765 | 0.925 | 0.9352941 | 0.9308824 | 0.9397059 | 0.9406399 | 0.01396839
5 | 100 | 1409 | 1400 | 1407 | 1401 | 1413 | 1406 | 5.477226 |  | 1.1209 |  | 1.1209 | #DIV/0! |  | 0.0212 |  | 0.0212 | #DIV/0! | 0.9472527 | 0.9593407 | 0.9681319 | 0.9692308 | 0.9604396 | 0.9264706 | 0.9279412 | 0.9308824 | 0.9411765 | 0.9367647 | 0.9467631 | 0.01652045
6 | 120 | 1375 | 1394 | 1363 | 1389 | 1383 | 1380 | 12.21475 |  | 1.0381 |  | 1.0381 | #DIV/0! |  | 0.0286 |  | 0.0286 | #DIV/0! | 0.9703297 | 0.9571429 | 0.978022 | 0.9736264 | 0.9604396 | 0.9485294 | 0.9455882 | 0.9514706 | 0.9485294 | 0.9514706 | 0.9585149 | 0.01164198
7 | 140 | 1357 | 1353 | 1333 | 1353 | 1343 | 1347 | 9.757049 |  | 1.003 |  | 1.003 | #DIV/0! |  | 0.0401 |  | 0.0401 | #DIV/0! | 0.9802198 | 0.9692308 | 0.9681319 | 0.9692308 | 0.967033 | 0.9397059 | 0.9514706 | 0.9588235 | 0.9602941 | 0.95 | 0.961414 | 0.01183649
8 | 160 | 1353 | 1332 | 1263 | 1342 | 1330 | 1324 | 35.30581 |  | 1.0127 |  | 1.0127 | #DIV/0! |  | 0.0454 |  | 0.0454 | #DIV/0! | 0.9725275 | 0.9692308 | 0.9725275 | 0.978022 | 0.9813187 | 0.9544118 | 0.9558824 | 0.9691176 | 0.9588235 | 0.9573529 | 0.9669215 | 0.009655164
9 | 180 | 1295 | 1301 | 1287 | 1299 | 1324 | 1301 | 13.82751 |  | 0.9413 |  | 0.9413 | #DIV/0! |  | 0.0508 |  | 0.0508 | #DIV/0! | 0.978022 | 0.9813187 | 0.9923077 | 0.9934066 | 0.9725275 | 0.9529412 | 0.9617647 | 0.9779412 | 0.9573529 | 0.9705882 | 0.9738171 | 0.01366599
Final | 200 | 1283 | 1302 | 1287 | 1294 | 1285 | 1290 | 7.79102 |  | 0.9964 |  | 0.9964 | #DIV/0! |  | 0.0533 |  | 0.0533 | #DIV/0! | 1.008791 | 1.017582 | 1.021978 | 1.00989 | 1.028571 | 0.9735294 | 0.9735294 | 0.9764706 | 0.9808824 | 0.9691176 | 0.9960343 | 0.02333465

## Lote 2
Muestra | Tiempo [min] | Pellets/g |  |  |  |  | m | s | Diametro [mm] Microscopio |  |  | m | s | Espesor [mm] Microscopio |  |  | m | s | Densidad 00 [g/ml] |  |  | Densidad 0 [g/ml] |  |  | m | s
|  | 1 | 2 | 3 | 4 | 5 |  |  | 1 | 2 | 3 |  |  | 1 | 2 | 3 |  |  | 1 | 2 | 3 | 1 | 2 | 3
0 | 0 | 1531 | 1530 | 1548 | 1558 | 1520 | 1537 | 15.29052 |  | 0.9651 |  | 0.9651 | #DIV/0! | 0 | 0 | 0 | 0 | 0 | 0.922 | 0.922 | 0.9187 | 0.8676 | 0.8779 | 0.8721 | 0.8967167 | 0.02671924
1 | 20 | [5 empty] | #DIV/0! | #DIV/0! |  | 1.0698 |  | 1.0698 | #DIV/0! |  | 0.0063 |  | 0.0063 | #DIV/0! | 0.9187 | 0.9253 | 0.9264 | 0.8838 | 0.8824 | 0.8676 | 0.9007 | 0.02571288
2 | 40 | [5 empty] | #DIV/0! | #DIV/0! |  | 1.0603 |  | 1.0603 | #DIV/0! |  | 0.0124 |  | 0.0124 | #DIV/0! | 0.933 | 0.9374 | 0.9396 | 0.9074 | 0.8985 | 0.9059 | 0.9203 | 0.0183041
3 | 60 | [5 empty] | #DIV/0! | #DIV/0! |  | 1.0841 |  | 1.0841 | #DIV/0! |  | 0.0222 |  | 0.0222 | #DIV/0! | 0.944 | 0.9484 | 0.9516 | 0.9059 | 0.9088 | 0.9132 | 0.92865 | 0.02146008
4 | 80 | [5 empty] | #DIV/0! | #DIV/0! |  | 1.0857 |  | 1.0857 | #DIV/0! |  | 0.0365 | 0.0317 | 0.0341 | 0.003394113 | 0.9582 | 0.9615 | 0.9593 | 0.9221 | 0.9265 | 0.9162 | 0.9406333 | 0.02113137
5 | 100 | [5 empty] | #DIV/0! | #DIV/0! |  | 1.1571 |  | 1.1571 | #DIV/0! |  | 0.0413 |  | 0.0413 | #DIV/0! | 0.9615 | 0.967 | 0.9648 | 0.9221 | 0.9279 | 0.9368 | 0.9466833 | 0.02007659
6 | 120 | [5 empty] | #DIV/0! | #DIV/0! |  | 1.1333 |  | 1.1333 | #DIV/0! |  | 0.0483 |  | 0.0483 | #DIV/0! | 0.9659 | 0.9813 | 0.978 | 0.9338 | 0.9441 | 0.9485 | 0.9586 | 0.01935066
7 | 140 | [5 empty] | #DIV/0! | #DIV/0! |  | 1.1111 |  | 1.1111 | #DIV/0! |  | 0.0528 |  | 0.0528 | #DIV/0! | 0.9736 | 0.989 | 0.9791 | 0.9456 | 0.9441 | 0.9456 | 0.9628333 | 0.0200506
8 | 160 | [5 empty] | #DIV/0! | #DIV/0! |  | 1.1905 |  | 1.1905 | #DIV/0! |  | 0.0587 |  | 0.0587 | #DIV/0! | 0.9813 | 0.9802 | 0.9868 | 0.9441 | 0.9647 | 0.9735 | 0.9717667 | 0.01553315
9 | 180 | [5 empty] | #DIV/0! | #DIV/0! |  | 1.1841 |  | 1.1841 | #DIV/0! |  | 0.0593 |  | 0.0593 | #DIV/0! | 0.9989 | 0.989 | 0.9879 | 0.9618 | 0.9632 | 0.9721 | 0.9788167 | 0.01528469
Final | 200 | 1292 | 1298 | 1284 | 1275 | 1285 | 1286 | 8.700575 |  | 1.3302 |  | 1.3302 | #DIV/0! |  | 0.0603 |  | 0.0603 | #DIV/0! | 1.0022 | 1.0055 | 1.0165 | 0.9721 | 0.9765 | 0.9765 | 0.99155 | 0.01877144

## Lote 3
Muestra | Tiempo [min] | Pellets/g |  |  |  |  | m | s | Diametro [mm] Microscopio |  |  | m | s | Espesor [mm] Microscopio |  |  | m | s | Densidad 00 [g/ml] |  |  | Densidad 0 [g/ml] |  |  | m | s
|  | 1 | 2 | 3 | 4 | 5 |  |  | 1 | 2 | 3 |  |  | 1 | 2 | 3 |  |  | 1 | 2 | 3 | 1 | 2 | 3
0 | 0 | 1565 | 1558 | 1514 | 1521 | 1530 | 1537 | 22.67818 |  | 1.0665 |  | 1.0665 | #DIV/0! | 0 | 0 | 0 | 0 | 0 | 0.9053 | 0.931 | 0.9198 | 0.8509 | 0.8754 | 0.8866 | 0.8948333 | 0.02972034
1 | 20 | 1545 | 1521 | 1553 | 1514 | 1506 | 1527 | 20.26573 |  | 1.1159 |  | 1.1159 | #DIV/0! |  | 0.0063 |  | 0.0063 | #DIV/0! | 0.9315 | 0.9215 | 0.9202 | 0.8824 | 0.8929 | 0.8813 | 0.9049667 | 0.02201996
2 | 40 | 1498 | 1442 | 1533 | 1535 | 1484 | 1498 | 38.48766 |  | 1.0175 |  | 1.0175 | #DIV/0! |  | 0.0111 |  | 0.0111 | #DIV/0! | 0.9326 | 0.934 | 0.9396 | 0.8971 | 0.8991 | 0.8896 | 0.9153333 | 0.02233219
3 | 60 | 1474 | 1526 | 1416 | 1500 | 1480 | 1479 | 40.75782 |  | 1.0476 |  | 1.0476 | #DIV/0! |  | 0.0159 |  | 0.0159 | #DIV/0! | 0.9366 | 0.9389 | 0.9533 | 0.9054 | 0.9065 | 0.9104 | 0.9251833 | 0.0203373
4 | 80 | 1417 | 1400 | 1518 | 1464 | 1465 | 1452 | 46.35407 |  | 1.0794 |  | 1.0794 | #DIV/0! |  | 0.0227 |  | 0.0227 | #DIV/0! | 0.9543 | 0.9551 | 0.9455 | 0.9109 | 0.9226 | 0.9241 | 0.9354167 | 0.01864987
5 | 100 | 1432 | 1407 | 1414 | 1451 | 1445 | 1429 | 19.07092 |  | 1.1616 |  | 1.1616 | #DIV/0! |  | 0.0293 |  | 0.0293 | #DIV/0! | 0.9541 | 0.958 | 0.964 | 0.9197 | 0.9304 | 0.9353 | 0.9435833 | 0.01759607
6 | 120 | 1428 | 1361 | 1428 | 1443 | 1422 | 1416 | 31.92648 |  | 1.1714 |  | 1.1714 | #DIV/0! |  | 0.0348 |  | 0.0348 | #DIV/0! | 0.9845 | 0.9822 | 0.9358 | 0.9337 | 0.9366 | 0.9441 | 0.9528167 | 0.02392149
7 | 140 | 1362 | 1328 | 1402 | 1398 | 1399 | 1377 | 32.29861 |  | 1.109 |  | 1.109 | #DIV/0! |  | 0.0402 |  | 0.0402 | #DIV/0! | 0.9745 | 0.9704 | 0.9763 | 0.9435 | 0.9404 | 0.9607 | 0.9609667 | 0.01571874
8 | 160 | 1322 | 1292 | 1379 | 1365 | 1343 | 1340 | 34.5789 |  | 1.2317 |  | 1.2317 | #DIV/0! |  | 0.046 |  | 0.046 | #DIV/0! | 0.9836 | 0.9875 | 0.9778 | 0.9466 | 0.9479 | 0.9735 | 0.9694833 | 0.0178811
9 | 180 | 1285 | 1221 | 1327 | 1338 | 1363 | 1306 | 55.62553 |  | 1.2466 |  | 1.2466 | #DIV/0! |  | 0.0528 |  | 0.0528 | #DIV/0! | 0.9905 | 0.9812 | 0.9914 | 0.964 | 0.9565 | 0.9647 | 0.9747167 | 0.01494328
Final | 200 | 1403 | 1402 | 1365 | 1332 | 1318 | 1364 | 39.07045 |  | 1.2587 |  | 1.2587 | #DIV/0! |  | 0.0553 |  | 0.0553 | #DIV/0! | 0.9936 | 0.9953 | 1.018 | 0.9729 | 0.9703 | 0.9899 | 0.99 | 0.01735258

## %Ganancia
Lote 1
Conteo de pellet/g | [8 empty] | Ganancia en peso [g] | [6 empty] | % de Ganancia
Muestra | Tiempo | 1 | 2 | 3 | 4 | 5 | m | s | Tiempo | 1 | 2 | 3 | 4 | 5 | m | Tiempo | 1 | 2 | 3 | 4 | 5 | m
Desnudo | 0 | 1540 | 1532 | 1539 | 1535 | 1542 | 1538 | 4.037326 | 0 | 0.0006493506 | 0.0006527415 | 0.0006497726 | 0.0006514658 | 0.0006485084 | 0.0006503678 | 0 | 0 | 0 | 0 | 0 | 0 | 0
1 | 20 | 1470 | 1512 | 1462 | 1521 | 1502 | 1493 | 26.05379 | 20 | 0.0006802721 | 0.0006613757 | 0.0006839945 | 0.0006574622 | 0.000665779 | 0.0006697767 | 20 | 4.603% | 1.698% | 5.176% | 1.096% | 2.375% | 2.989%
2 | 40 | 1444 | 1451 | 1425 | 1447 | 1547 | 1463 | 48.11653 | 40 | 0.0006925208 | 0.0006891799 | 0.0007017544 | 0.000691085 | 0.0006464124 | 0.0006841905 | 40 | 6.487% | 5.973% | 7.906% | 6.266% | -0.6033% | 5.206%
3 | 60 | 1444 | 1447 | 1405 | 1437 | 1427 | 1432 | 16.94107 | 60 | 0.0006925208 | 0.000691085 | 0.0007117438 | 0.0006958942 | 0.0007007708 | 0.0006984029 | 60 | 6.487% | 6.266% | 9.442% | 7.005% | 7.755% | 7.391%
4 | 80 | 1398 | 1401 | 1428 | 1408 | 1416 | 1410 | 12.1326 | 80 | 0.0007153076 | 0.0007137759 | 0.0007002801 | 0.0007102273 | 0.0007062147 | 0.0007091611 | 80 | 9.99% | 9.755% | 7.68% | 9.209% | 8.592% | 9.045%
5 | 100 | 1409 | 1400 | 1407 | 1401 | 1413 | 1406 | 5.477226 | 100 | 0.0007097232 | 0.0007142857 | 0.0007107321 | 0.0007137759 | 0.0007077141 | 0.0007112462 | 100 | 9.132% | 9.833% | 9.287% | 9.755% | 8.823% | 9.366%
6 | 120 | 1375 | 1394 | 1363 | 1389 | 1383 | 1381 | 12.21475 | 120 | 0.0007272727 | 0.0007173601 | 0.0007336757 | 0.0007199424 | 0.0007230658 | 0.0007242634 | 120 | 11.83% | 10.31% | 12.81% | 10.7% | 11.18% | 11.37%
7 | 140 | 1357 | 1353 | 1333 | 1353 | 1343 | 1348 | 9.757049 | 140 | 0.0007369197 | 0.0007390983 | 0.0007501875 | 0.0007390983 | 0.0007446016 | 0.0007419811 | 140 | 13.31% | 13.65% | 15.35% | 13.65% | 14.49% | 14.09%
8 | 160 | 1353 | 1332 | 1263 | 1342 | 1330 | 1324 | 35.30581 | 160 | 0.0007390983 | 0.0007507508 | 0.0007917656 | 0.0007451565 | 0.0007518797 | 0.0007557302 | 160 | 13.65% | 15.44% | 21.75% | 14.58% | 15.61% | 16.21%
9 | 180 | 1295 | 1301 | 1287 | 1299 | 1324 | 1301 | 35.30581 | 180 | 0.0007722008 | 0.0007686395 | 0.0007770008 | 0.0007698229 | 0.000755287 | 0.0007685902 | 180 | 18.74% | 18.19% | 19.48% | 18.37% | 16.14% | 18.18%
Final | 200 | 1283 | 1302 | 1287 | 1294 | 1285 | 1290 | 7.79102 | 200 | 0.0007794232 | 0.0007680492 | 0.0007770008 | 0.0007727975 | 0.0007782101 | 0.0007750962 | 200 | 19.85% | 18.1% | 19.48% | 18.83% | 19.66% | 19.18%
Lote 2
Conteo de pellet/g | [8 empty] | Ganancia en peso [g] | [6 empty] | % de Ganancia
Muestra | Tiempo | 1 | 2 | 3 | 4 | 5 | m | s | Tiempo | 1 | 2 | 3 | 4 | 5 | m | Tiempo | 1 | 2 | 3 | 4 | 5 | m
Desnudo | 0 | 1531 | 1530 | 1548 | 1558 | 1520 | 1537 | 15.29052 | 0 | 0.0006531679 | 0.0006535948 | 0.0006459948 | 0.0006418485 | 0.0006578947 | 0.0006505001 | 0 | 0 | 0 | 0 | 0 | 0 | 0
1 | 20 | 0 | 0 | 0 | 0 | 0 | 0 | 0 | 20 | #DIV/0! | #DIV/0! | #DIV/0! | #DIV/0! | #DIV/0! | #DIV/0! | 20 | #DIV/0! | #DIV/0! | #DIV/0! | #DIV/0! | #DIV/0! | #DIV/0!
2 | 40 | 0 | 0 | 0 | 0 | 0 | 0 | 0 | 40 | #DIV/0! | #DIV/0! | #DIV/0! | #DIV/0! | #DIV/0! | #DIV/0! | 40 | #DIV/0! | #DIV/0! | #DIV/0! | #DIV/0! | #DIV/0! | #DIV/0!
3 | 60 | 0 | 0 | 0 | 0 | 0 | 0 | 0 | 60 | #DIV/0! | #DIV/0! | #DIV/0! | #DIV/0! | #DIV/0! | #DIV/0! | 60 | #DIV/0! | #DIV/0! | #DIV/0! | #DIV/0! | #DIV/0! | #DIV/0!
4 | 80 | 0 | 0 | 0 | 0 | 0 | 0 | 0 | 80 | #DIV/0! | #DIV/0! | #DIV/0! | #DIV/0! | #DIV/0! | #DIV/0! | 80 | #DIV/0! | #DIV/0! | #DIV/0! | #DIV/0! | #DIV/0! | #DIV/0!
5 | 100 | 0 | 0 | 0 | 0 | 0 | 0 | 0 | 100 | #DIV/0! | #DIV/0! | #DIV/0! | #DIV/0! | #DIV/0! | #DIV/0! | 100 | #DIV/0! | #DIV/0! | #DIV/0! | #DIV/0! | #DIV/0! | #DIV/0!
6 | 120 | 0 | 0 | 0 | 0 | 0 | 0 | 0 | 120 | #DIV/0! | #DIV/0! | #DIV/0! | #DIV/0! | #DIV/0! | #DIV/0! | 120 | #DIV/0! | #DIV/0! | #DIV/0! | #DIV/0! | #DIV/0! | #DIV/0!
7 | 140 | 0 | 0 | 0 | 0 | 0 | 0 | 0 | 140 | #DIV/0! | #DIV/0! | #DIV/0! | #DIV/0! | #DIV/0! | #DIV/0! | 140 | #DIV/0! | #DIV/0! | #DIV/0! | #DIV/0! | #DIV/0! | #DIV/0!
8 | 160 | 0 | 0 | 0 | 0 | 0 | 0 | 0 | 160 | #DIV/0! | #DIV/0! | #DIV/0! | #DIV/0! | #DIV/0! | #DIV/0! | 160 | #DIV/0! | #DIV/0! | #DIV/0! | #DIV/0! | #DIV/0! | #DIV/0!
9 | 180 | 0 | 0 | 0 | 0 | 0 | 0 | 0 | 180 | #DIV/0! | #DIV/0! | #DIV/0! | #DIV/0! | #DIV/0! | #DIV/0! | 180 | #DIV/0! | #DIV/0! | #DIV/0! | #DIV/0! | #DIV/0! | #DIV/0!
Final | 210 | 1292 | 1298 | 1284 | 1275 | 1285 | 1287 | 8.700575 | 210 | 0.0007739938 | 0.000770416 | 0.0007788162 | 0.0007843137 | 0.0007782101 | 0.00077715 | 210 | 19.01% | 18.46% | 19.76% | 20.6% | 19.66% | 19.5%
Lote 3
Conteo de pellet/g | [8 empty] | Ganancia en peso [g] | [6 empty] | % de Ganancia
Muestra | Tiempo | 1 | 2 | 3 | 4 | 5 | m | s | Tiempo | 1 | 2 | 3 | 4 | 5 | m | Tiempo | 1 | 2 | 3 | 4 | 5 | m
Desnudo | 0 | 1565 | 1558 | 1514 | 1521 | 1530 | 1538 | 22.67818 | 0 | 0.0006389776 | 0.0006418485 | 0.000660502 | 0.0006574622 | 0.0006535948 | 0.000650477 | 0 | 0 | 0 | 0 | 0 | 0 | 0
1 | 20 | 1545 | 1521 | 1553 | 1514 | 1506 | 1528 | 20.26573 | 20 | 0.0006472492 | 0.0006574622 | 0.000643915 | 0.000660502 | 0.0006640106 | 0.0006546278 | 20 | -0.4746% | 1.096% | -0.9873% | 1.563% | 2.103% | 0.6599%
2 | 40 | 1498 | 1442 | 1533 | 1535 | 1484 | 1498 | 38.48766 | 40 | 0.0006675567 | 0.0006934813 | 0.0006523157 | 0.0006514658 | 0.0006738544 | 0.0006677348 | 40 | 2.648% | 6.634% | 0.3044% | 0.1737% | 3.616% | 2.675%
3 | 60 | 1474 | 1526 | 1416 | 1500 | 1480 | 1479 | 40.75782 | 60 | 0.0006784261 | 0.000655308 | 0.0007062147 | 0.0006666667 | 0.0006756757 | 0.0006764582 | 60 | 4.319% | 0.7645% | 8.592% | 2.511% | 3.896% | 4.017%
4 | 80 | 1417 | 1400 | 1518 | 1464 | 1465 | 1453 | 46.35407 | 80 | 0.0007057163 | 0.0007142857 | 0.0006587615 | 0.0006830601 | 0.0006825939 | 0.0006888835 | 80 | 8.516% | 9.833% | 1.296% | 5.032% | 4.96% | 5.927%
5 | 100 | 1432 | 1407 | 1414 | 1451 | 1445 | 1430 | 19.07092 | 100 | 0.000698324 | 0.0007107321 | 0.0007072136 | 0.0006891799 | 0.0006920415 | 0.0006994982 | 100 | 7.379% | 9.287% | 8.746% | 5.973% | 6.413% | 7.56%
6 | 120 | 1428 | 1361 | 1428 | 1443 | 1422 | 1416 | 31.92648 | 120 | 0.0007002801 | 0.0007347539 | 0.0007002801 | 0.0006930007 | 0.0007032349 | 0.0007063099 | 120 | 7.68% | 12.98% | 7.68% | 6.56% | 8.134% | 8.607%
7 | 140 | 1362 | 1328 | 1402 | 1398 | 1399 | 1378 | 32.29861 | 140 | 0.0007342144 | 0.000753012 | 0.0007132668 | 0.0007153076 | 0.0007147963 | 0.0007261194 | 140 | 12.9% | 15.79% | 9.677% | 9.99% | 9.912% | 11.65%
8 | 160 | 1322 | 1292 | 1379 | 1365 | 1343 | 1340 | 34.5789 | 160 | 0.0007564297 | 0.0007739938 | 0.0007251632 | 0.0007326007 | 0.0007446016 | 0.0007465578 | 160 | 16.31% | 19.01% | 11.51% | 12.65% | 14.49% | 14.8%
9 | 180 | 1285 | 1221 | 1327 | 1338 | 1363 | 1307 | 34.5789 | 180 | 0.0007782101 | 0.0008190008 | 0.0007535795 | 0.0007473842 | 0.0007336757 | 0.0007663701 | 180 | 19.66% | 25.94% | 15.88% | 14.92% | 12.81% | 17.84%
Final | 210 | 1403 | 1402 | 1365 | 1332 | 1318 | 1364 | 39.07045 | 210 | 0.0007127584 | 0.0007132668 | 0.0007326007 | 0.0007507508 | 0.0007587253 | 0.0007336204 | 210 | 9.598% | 9.677% | 12.65% | 15.44% | 16.67% | 12.81%
[9 empty] | Peso núcleo de azúcar [g] |  | 0.000650336
[9 empty] | Lote | Ganancia final | h
[9 empty] | 1 | 19.18% | 95.92%
[9 empty] | 2 | 19.5% | 97.5%
[9 empty] | 3 | 12.81% | 64.03%
[9 empty] | Promedio |  | 17.16%
[9 empty] | Desviación E |  | 0.03776572
[9 empty] | h promedio |  | 0.8581679

## Resumen
Muestra | Tiempo [min] | Lote 1 |  |  |  |  | Lote 2 |  |  |  |  | Lote 3
|  | Pellets/g | %Ganancia | Diametro [mm] | e [mm] | r [g/ml] | Pellets/g | %Ganancia | Diametro [mm] | e [mm] | r [g/ml] | Pellets/g | %Ganancia | Diametro [mm] | e [mm] | r [g/ml]
0 | 0 | 1537 | 0% | 0.9117 | 0 | 0.8999 | 1537 | 0 | 0.9651 | 0 | 0.8967167 | 1537 | 0% | 1.0665 | 0 | 0.8948333
1 | 20 | 1493 | 2.989% | 1.0175 | 0.0067 | 0.9012783 | #DIV/0! | #DIV/0! | 1.0698 | 0.0063 | 0.9007 | 1527 | 0.6599% | 1.1159 | 0.0063 | 0.9049667
2 | 40 | 1462 | 5.206% | 1.0222 | 0.0111 | 0.9243019 | #DIV/0! | #DIV/0! | 1.0603 | 0.0124 | 0.9203 | 1498 | 2.675% | 1.0175 | 0.0111 | 0.9153333
3 | 60 | 1432 | 7.391% | 1.0159 | 0.0143 | 0.9341419 | #DIV/0! | #DIV/0! | 1.0841 | 0.0222 | 0.92865 | 1479 | 4.017% | 1.0476 | 0.0159 | 0.9251833
4 | 80 | 1410 | 9.045% | 1.057 | 0.0206 | 0.9406399 | #DIV/0! | #DIV/0! | 1.0857 | 0.0341 | 0.9406333 | 1452 | 5.927% | 1.0794 | 0.0227 | 0.9354167
5 | 100 | 1406 | 9.366% | 1.1209 | 0.0212 | 0.9467631 | #DIV/0! | #DIV/0! | 1.1571 | 0.0413 | 0.9466833 | 1429 | 7.56% | 1.1616 | 0.0293 | 0.9435833
6 | 120 | 1380 | 11.37% | 1.0381 | 0.0286 | 0.9585149 | #DIV/0! | #DIV/0! | 1.1333 | 0.0483 | 0.9586 | 1416 | 8.607% | 1.1714 | 0.0348 | 0.9528167
7 | 140 | 1347 | 14.09% | 1.003 | 0.0401 | 0.961414 | #DIV/0! | #DIV/0! | 1.1111 | 0.0528 | 0.9628333 | 1377 | 11.65% | 1.109 | 0.0402 | 0.9609667
8 | 160 | 1324 | 16.21% | 1.0127 | 0.0454 | 0.9669215 | #DIV/0! | #DIV/0! | 1.1905 | 0.0587 | 0.9717667 | 1340 | 14.8% | 1.2317 | 0.046 | 0.9694833
9 | 180 | 1301 | 18.18% | 0.9413 | 0.0508 | 0.9738171 | #DIV/0! | #DIV/0! | 1.1841 | 0.0593 | 0.9788167 | 1306 | 17.84% | 1.2466 | 0.0528 | 0.9747167
Final | 200 | 1290 | 19.18% | 0.9964 | 0.0533 | 0.9960343 | 1286 | 19.5% | 1.3302 | 0.0603 | 0.99155 | 1364 | 12.81% | 1.2587 | 0.0553 | 0.99
[10 empty] | r_s [g/mm3] |  | 0.000559 |  |  | r_p [g/mm3] |  | 0.9960343
[15 empty] | r_d [g/mm3] |  | 0.9023
[12 empty] | 1 |  |  |  |  | 1
[10 empty] | Do [mm] |  | 0.932 |  |  | Do [mm] |  | 0.932
[10 empty] | e [mm] |  | 0.0533 |  |  | e [mm] |  | 0.0533
[10 empty] | mc_teo [g] |  | 4.302203e-05 |  |  | mc_teo [g] |  | 0.007214022
[10 empty] | mc_exp [g] |  | 0.0001247602 |  |  | mc_exp [g] |  | 0.0001247602
[10 empty] | %ERROR |  | 65.52% |  |  | %ERROR |  | 98.27%
[16 empty] | r | 0.09373426
[16 empty] | V | 0.07696249

## Analisis Cp
Lote | Medición |  |  |  |  | m | Max | Min | Rango
| 1 | 2 | 3 | 4 | 5
1 | 1283 | 1302 | 1287 | 1294 | 1285 | 1290 | 1302 | 1283 | 19
2 | 1292 | 1298 | 1284 | 1275 | 1285 | 1286 | 1298 | 1275 | 23
3 | 1403 | 1402 | 1365 | 1332 | 1318 | 1364 | 1403 | 1318 | 85
[5 empty] | Media de medias | 1288 |  | Rango promedio | 21
ES | 1326 |  |  | Cpi | 1.439905
Nomilanl | 1288 |  |  | Cps | 1.402984
EI | 1249 |  |  | Cpk | 1.402984
d2 | 2.326 |  |  | Ppi | 1.62712
Desv. Corto | 9.028375 |  |  | Pps | 1.585399
Desv. Largo | 7.989577 |  |  | Ppk | 1.585399
Cp | 1.421444
Pp | 1.60626

## Parámetros proc.
| Lote 1 |  |  |  | Lote 2 |  |  |  | Lote 3
Tiempo [min] | P atomiz [bar ] | P. aire comp [bar] | T. producto [°C ] | Velocidad Aire [m/s ] | P atomiz [bar ] | P. aire comp [bar] | T. producto [°C ] | Velocidad Aire [m/s ] | P atomiz [bar ] | P. aire comp [bar] | T. producto [°C ] | Velocidad Aire [m/s ]
1 | 3.5 | 6 | 27.9 | 0.66 | 1.2 | 5.8 | 18.5 | 0.6 | 3.5 | 5.8 | 43.4 | 6.6
2 | 3.5 | 5.9 | 44.5 | 3.13 | 3.5 | 6.7 | 29.1 | 4 | 3.4 | 6.8 | 44.9 | 6.1
3 | 3.5 | 6.3 | 47.9 | 5.84 | 3.5 | 6.5 | 40.8 | 7.4 | 3.4 | 6.5 | 47 | 6.9
4 | 3.5 | 6.3 | 47.3 | 2.1 | 3.5 | 6.1 | 43.2 | 7.9 | 3.5 | 6.1 | 48.8 | 7.5
5 | 3.5 | 6.3 | 48.2 | 2.5 | 3.5 | 6 | 44 | 8.2 | 3.5 | 5.8 | 49.8 | 8.6
6 | 3.5 | 6.3 | 49.7 | 2.16 | 3.4 | 6.8 | 44.7 | 8.2 | 3.4 | 6.8 | 50.6 | 8.4
7 | 3.5 | 6.3 | 50.5 | 2.16 | 3.5 | 6.3 | 45.1 | 8.2 | 3.4 | 6.6 | 51 | 8.8
8 | 3.5 | 6.2 | 50.6 | 2.11 | 3.5 | 5.9 | 45.5 | 8.1 | 3.5 | 5.6 | 50.7 | 8.5
9 | 3.5 | 6.2 | 50.9 | 2.14 | 3.5 | 6.3 | 45.9 | 8 | 3.4 | 6.6 | 50 | 8.1
10 | 3.5 | 5.8 | 51.1 | 2.22 | 3.4 | 6.7 | 46.1 | 7.9 | 3.4 | 6.7 | 49 | 8.1
11 | 3.5 | 6.3 | 51.3 | 3.86 | 3.4 | 6.2 | 47.1 | 8.2 | 3.5 | 6.2 | 48.6 | 7.7
12 | 3.5 | 6.3 | 49.6 | 4.14 | 3.5 | 5.8 | 47.7 | 8.4 | 3.5 | 5.9 | 48.5 | 7.4
13 | 3.5 | 6.2 | 48.8 | 4.86 | 3.4 | 6.7 | 48.4 | 8.4 | 3.4 | 6.5 | 48.4 | 6.7
14 | 3.5 | 6 | 48.3 | 3.36 | 3.4 | 6.5 | 49.5 | 8.7 | 3.4 | 6.7 | 48.5 | 6.9
15 | 3.5 | 5.8 | 48 | 2.28 | 3.4 | 6.1 | 50.1 | 8.9 | 3.4 | 6.2 | 48.6 | 7.2
16 | 3.4 | 6.3 | 47.9 | 2.08 | 3.5 | 5.9 | 50.5 | 8.7 | 3.5 | 5.9 | 48.6 | 7.5
17 | 3.4 | 6.3 | 48.1 | 2.13 | 3.4 | 6.8 | 50.4 | 8.9 | 3.4 | 6.5 | 48.5 | 7
18 | 3.4 | 6.2 | 48.6 | 2.16 | 3.4 | 6.2 | 49.9 | 7.7 | 3.4 | 6.6 | 48.4 | 7.4
19 | 3.5 | 6 | 48.8 | 3.49 | 3.4 | 5.9 | 50.7 | 8.2 | 3.4 | 6.1 | 48.3 | 7.4
20 | 3.5 | 5.8 | 48.8 | 4.62 | 3.4 | 6.5 | 51.3 | 8.9 | 3.5 | 5.8 | 48.1 | 7.1
21 | 3.4 | 6.3 | 48.3 | 3.11 | 3.4 | 6.6 | 51.7 | 8.7 | 3.4 | 6.8 | 48.1 | 7.5
22 | 3.4 | 6.3 | 47.9 | 2.05 | 3.4 | 6.1 | 52.1 | 9 | 3.4 | 6.5 | 47.4 | 8.5
23 | 3.4 | 6.2 | 48 | 2.02 | 3.4 | 5.8 | 52.5 | 9.2 | 3.4 | 6.1 | 45.7 | 10.1
24 | 3.4 | 6 | 48.4 | 2.07 | 3.4 | 6.8 | 52.8 | 9.3 | 3.5 | 5.9 | 44.2 | 10.1
25 | 3.5 | 5.8 | 48.9 | 3.4 | 3.4 | 6.4 | 53 | 9.4 | 3.4 | 6.9 | 43.3 | 10.5
26 | 3.5 | 5.4 | 49 | 3.97 | 3.4 | 5.7 | 53.2 | 9.5 | 3.4 | 6.5 | 43.1 | 9.4
27 | 3.4 | 6.3 | 48.4 | 3.89 | 3.4 | 6.4 | 53.2 | 9.4 | 3.4 | 6.1 | 43.5 | 8.1
28 | 3.4 | 6.1 | 48 | 1.89 | 3.4 | 6.6 | 53 | 9.3 | 3.5 | 5.8 | 44 | 8.5
29 | 3.4 | 5.9 | 48 | 1.68 | 3.4 | 6.2 | 52.8 | 9.1 | 3.4 | 6.8 | 43.3 | 9.4
30 | 3.4 | 6.2 | 48.3 | 1.96 | 3.4 | 5.8 | 52.8 | 9 | 3.4 | 6.5 | 42.8 | 9.4
31 | 3.4 | 6.3 | 48.6 | 2.14 | 3.4 | 6.7 | 52.9 | 8.7 | 3.4 | 6.1 | 42.8 | 8.6
32 | 3.4 | 6.2 | 49 | 3.78 | 3.4 | 6.5 | 53 | 8.5 | 3.5 | 5.8 | 43.3 | 9.6
33 | 3.4 | 6.1 | 48.7 | 4.45 | 3.4 | 6 | 52.8 | 8.5 | 3.4 | 6.4 | 43.5 | 8.9
34 | 3.4 | 5.9 | 48.5 | 2.74 | 3.4 | 6 | 52.6 | 8.6 | 3.4 | 6.3 | 44 | 8.9
35 | 3.4 | 6.2 | 50.4 | 3.83 | 3.4 | 6.8 | 52.3 | 8.7 | 3.4 | 5.9 | 43.9 | 8.4
36 | 3.4 | 6.3 | 50.3 | 4.51 | 3.4 | 6.3 | 52.1 | 8.9 | 3.4 | 6.6 | 44.6 | 6.8
37 | 3.4 | 6.2 | 50.1 | 3.99 | 3.4 | 5.9 | 51.9 | 9.2 | 3.4 | 6.7 | 44.8 | 8.7
38 | 3.4 | 6.1 | 49.7 | 2.48 | 3.4 | 6.4 | 51.7 | 9.4 | 3.4 | 6.2 | 44.7 | 7.7
39 | 3.4 | 5.9 | 49.6 | 2.22 | 3.4 | 6.6 | 51.4 | 9.3 | 3.4 | 5.9 | 45.7 | 6.9
40 | 3.4 | 6.3 | 49.5 | 2.1 | 3.4 | 6.2 | 51.2 | 9.4 | 3.4 | 6.6 | 45.9 | 9.1
41 | 3.4 | 6.3 | 49.5 | 2.14 | 3.4 | 5.8 | 51 | 9.4 | 3.4 | 6.7 | 45.6 | 8.4
42 | 3.4 | 6.2 | 49.6 | 2.19 | 3.4 | 6.8 | 50.7 | 9.5 | 3.4 | 6.2 | 46.1 | 6.6
43 | 3.4 | 6.1 | 49.8 | 2.1 | 3.4 | 6.5 | 50.5 | 9.2 | 3.4 | 5.9 | 46.7 | 7.7
44 | 3.4 | 5.8 | 50 | 2.08 | 3.4 | 6 | 50.8 | 7.9 | 3.4 | 6.6 | 46.2 | 9.1
45 | 3.4 | 6.3 | 50.3 | 2.67 | 3.4 | 6 | 51 | 8 | 3.4 | 6.7 | 46.1 | 8.4
46 | 3.4 | 6.3 | 50.5 | 3.78 | 3.4 | 6.8 | 51.1 | 8 | 3.4 | 6.2 | 46.6 | 7.9
47 | 3.4 | 6.2 | 50.6 | 3.85 | 3.4 | 6.3 | 51.5 | 8.1 | 3.4 | 5.9 | 47.2 | 6.8
48 | 3.4 | 5.9 | 50.5 | 4.17 | 3.4 | 5.9 | 51.5 | 8.3 | 3.4 | 6.6 | 47.7 | 7
49 | 3.4 | 5.8 | 50.4 | 4.31 | 3.4 | 6.4 | 51.6 | 8 | 3.4 | 6.7 | 48.1 | 7.4
50 | 3.4 | 6.3 | 50 | 2.66 | 3.4 | 6.7 | 51.6 | 8.1 | 3.4 | 6.3 | 48.1 | 6.7
51 | 3.4 | 6.2 | 49.8 | 2.03 | 3.4 | 6.2 | 51.3 | 8.3 | 3.4 | 5.9 | 48.6 | 6.1
52 | 3.4 | 6 | 49.8 | 1.96 | 3.4 | 5.8 | 51 | 8.5 | 3.4 | 6.5 | 49.7 | 7.9
53 | 3.4 | 5.8 | 50.2 | 2.11 | 3.4 | 6.8 | 50.9 | 8.2 | 3.4 | 6.7 | 50.4 | 7.9
54 | 3.4 | 6.3 | 50.8 | 2.08 | 3.4 | 6.3 | 50.9 | 7.9 | 3.4 | 6.3 | 51 | 8.3
55 | 3.4 | 6.2 | 51.1 | 3.57 | 3.4 | 5.9 | 51.5 | 7.8 | 3.4 | 5.9 | 51.3 | 8.1
56 | 3.4 | 6.2 | 51 | 3.97 | 3.4 | 6.4 | 52.3 | 8.2 | 3.4 | 6.5 | 51.5 | 8.5
57 | 3.4 | 5.9 | 51 | 4.41 | 3.4 | 6.6 | 52.7 | 8.4 | 3.4 | 6.7 | 51.6 | 8.8
58 | 3.4 | 5.7 | 50.8 | 4.58 | 3.4 | 6.2 | 53 | 8.6 | 3.4 | 6 | 51.8 | 9.6
59 | 3.4 | 6.3 | 50.5 | 2.92 | 3.4 | 5.8 | 53.2 | 8.9 | 3.4 | 6.2 | 52.4 | 10
60 | 3.4 | 6.2 | 50.2 | 2.35 | 3.4 | 6.7 | 53.4 | 9 | 3.4 | 6.8 | 52.6 | 9.9
61 | 3.4 | 6.2 | 50.1 | 2.28 | 3.4 | 6.5 | 53.5 | 9.1 | 3.4 | 6.4 | 52.6 | 9.5
62 | 3.4 | 6 | 50.2 | 1.96 | 3.4 | 6.1 | 53.7 | 9.1 | 3.4 | 6 | 52.3 | 9.8
63 | 3.4 | 5.7 | 50.1 | 1.85 | 3.4 | 6 | 54 | 9.1 | 3.4 | 6.2 | 52.4 | 10.2
64 | 3.4 | 6.2 | 50.5 | 2.07 | 3.4 | 6.8 | 54.1 | 9 | 3.4 | 6.8 | 52.3 | 9.5
65 | 3.4 | 6.2 | 50.9 | 2.1 | 3.4 | 6.4 | 54.3 | 8.9 | 3.4 | 6.4 | 52 | 9.1
66 | 3.4 | 6.1 | 51 | 3.72 | 3.4 | 6 | 54.4 | 9 | 3.4 | 6 | 51.7 | 8.8
67 | 3.4 | 5.9 | 51 | 4.56 | 3.4 | 6.3 | 54.6 | 9 | 3.4 | 6.2 | 51.5 | 8
68 | 3.4 | 5.7 | 50.6 | 3.23 | 3.4 | 6.7 | 54.8 | 9 | 3.4 | 6.8 | 51.1 | 7
69 | 3.4 | 6.3 | 50.4 | 2.38 | 3.4 | 6.3 | 55 | 8.9 | 3.4 | 6.3 | 51.3 | 8.5
70 | 3.4 | 6.2 | 50.2 | 2.24 | 3.4 | 5.9 | 55.2 | 8.8 | 3.4 | 5.9 | 50.6 | 8.9
71 | 3.4 | 6.1 | 50.2 | 2.25 | 3.4 | 6.6 | 55.1 | 9 | 3.4 | 6.5 | 51.1 | 9
72 | 3.4 | 5.9 | 50.1 | 2.22 | 3.4 | 6.6 | 54.5 | 8.8 | 3.4 | 6.7 | 51.4 | 9.1
73 | 3.4 | 6 | 50.1 | 2.15 | 3.4 | 6.1 | 54 | 8.2 | 3.4 | 6.3 | 51 | 9
74 | 3.4 | 6.3 | 50.1 | 2.1 | 3.4 | 5.9 | 54 | 8.3 | 3.4 | 5.9 | 50.9 | 8.7
75 | 3.4 | 6.2 | 50.2 | 2.1 | 3.4 | 6.8 | 54.2 | 8.2 | 3.4 | 6.5 | 51.2 | 8.5
76 | 3.4 | 6.1 | 50.3 | 2.13 | 3.4 | 6.5 | 54.5 | 8.4 | 3.4 | 6.7 | 51.2 | 8.5
77 | 3.4 | 6.2 | 50.3 | 2.11 | 3.4 | 5.6 | 54.8 | 8.3 | 3.4 | 6.2 | 50.9 | 8
78 | 3.4 | 6.2 | 50.6 | 2.05 | 3.4 | 6.8 | 55.1 | 8.4 | 3.4 | 5.9 | 50.4 | 6.9
79 | 3.4 | 6.2 | 50.7 | 2.13 | 3.4 | 6.5 | 55.2 | 8.4 | 3.4 | 6.5 | 50.2 | 7.1
80 | 3.4 | 6.1 | 51.1 | 3.66 | 3.4 | 6.1 | 55.1 | 8.3 | 3.4 | 6.7 | 50.6 | 8.1
81 | 3.4 | 5.9 | 51.1 | 3.91 | 3.4 | 5.9 | 55 | 8.6 | 3.4 | 6.2 | 50.7 | 8.4
82 | 3.4 | 6.1 | 50.9 | 4.53 | 3.4 | 6.8 | 54.7 | 8.8 | 3.4 | 5.9 | 50.6 | 8.4
83 | 3.4 | 6.3 | 50.7 | 3.25 | 3.4 | 6.3 | 54.5 | 8.8 | 3.4 | 6.5 | 50.6 | 8.5
84 | 3.4 | 6.2 | 50.3 | 2.23 | 3.4 | 5.9 | 54.3 | 8.9 | 3.4 | 6.1 | 50.4 | 8.5
85 | 3.4 | 6.1 | 50.1 | 2.27 | 3.4 | 6.5 | 54 | 8.9 | 3.4 | 6 | 50.2 | 8.4
86 | 3.4 | 5.9 | 50.2 | 2.02 | 3.4 | 6.7 | 53.8 | 8.9 | 3.4 | 6.2 | 50.1 | 8.3
87 | 3.4 | 6 | 50.6 | 2.08 | 3.4 | 6.2 | 53.6 | 9.3 | 3.4 | 6.8 | 50.7 | 8.6
88 | 3.4 | 6.3 | 51 | 2.52 | 3.4 | 5.8 | 53.3 | 9.4 | 3.4 | 6.4 | 51 | 9.3
89 | 3.4 | 6.2 | 51.2 | 3.94 | 3.4 | 6.7 | 53.2 | 9.2 | 3.4 | 6 | 50.9 | 9.7
90 | 3.4 | 6.1 | 51 | 4.64 | 3.4 | 6.5 | 53.1 | 9 | 3.4 | 6.2 | 50.9 | 9.8
91 | 3.4 | 5.9 | 50.5 | 2.27 | 3.4 | 6.1 | 52.9 | 9.1 | 3.4 | 6.8 | 51 | 9.5
92 | 3.4 | 6.3 | 50.3 | 2.07 | 3.4 | 5.9 | 52.7 | 8.3 | 3.4 | 6.3 | 51.1 | 9.4
93 | 3.4 | 6.3 | 50.3 | 2.09 | 3.4 | 6.9 | 52.9 | 8.1 | 3.4 | 5.9 | 51.2 | 9.3
94 | 3.4 | 6.2 | 50.5 | 1.91 | 3.4 | 6.4 | 52.9 | 8.6 | 3.4 | 6.4 | 51.3 | 9.2
95 | 3.4 | 6.1 | 51 | 2.07 | 3.4 | 6 | 53 | 7.9 | 3.4 | 6.8 | 51 | 9.3
96 | 3.4 | 5.9 | 51.2 | 3.38 | 3.4 | 6.1 | 53.2 | 7.6 | 3.4 | 6.3 | 51 | 9.4
97 | 3.4 | 6.3 | 51.4 | 3.69 | 3.4 | 6.8 | 53.4 | 7.7 | 3.4 | 5.9 | 51.2 | 9.1
98 | 3.4 | 6.1 | 51.2 | 3.96 | 3.4 | 6.3 | 53.6 | 7.9 | 3.4 | 6.4 | 51.2 | 8.8
99 | 3.4 | 6.2 | 50.9 | 3.88 | 3.4 | 5.9 | 53.5 | 8.5 | 3.4 | 6.8 | 51.2 | 8.7
100 | 3.4 | 6.1 | 50.5 | 2.25 | 3.4 | 6.4 | 53.4 | 8.7 | 3.4 | 6.3 | 51.2 | 8.7
101 | 3.4 | 5.9 | 50.6 | 2.19 | 3.4 | 6.7 | 53.6 | 8.5 | 3.4 | 5.9 | 51.3 | 8.8
102 | 3.5 | 5 | 50.7 | 1.99 | 3.4 | 5.9 | 54.3 | 8.5 | 3.4 | 6.4 | 51.4 | 8.8
103 | 3.4 | 6.1 | 50.9 | 2.08 | 3.4 | 6.3 | 54.9 | 8.5 | 3.4 | 6.8 | 51.4 | 9
104 | 3.4 | 6.2 | 51 | 2.43 | 3.4 | 6.7 | 55.2 | 8.8 | 3.4 | 6.3 | 51.5 | 9
105 | 3.4 | 6.1 | 51.2 | 3.31 | 3.4 | 6.3 | 55.5 | 8.8 | 3.4 | 5.9 | 51.7 | 9.1
106 | 3.4 | 5.9 | 51.4 | 3.74 | 3.4 | 5.9 | 55.6 | 8.9 | 3.4 | 6.3 | 52.3 | 9
107 | 3.4 | 6.1 | 51.3 | 3.97 | 3.4 | 6.5 | 55.7 | 9.1 | 3.4 | 6.8 | 52.7 | 9.1
108 | 3.4 | 6.3 | 51.3 | 4.61 | 3.4 | 6.7 | 55.8 | 9.1 | 3.4 | 6.3 | 53.2 | 9.1
109 | 3.4 | 6.2 | 51.2 | 4.58 | 3.4 | 6.2 | 55.9 | 9.2 | 3.4 | 5.6 | 53.8 | 9.3
110 | 3.4 | 6.1 | 51.2 | 4.13 | 3.4 | 5.8 | 56 | 9.3 | 3.4 | 6.9 | 53.4 | 8.7
111 | 3.4 | 5.9 | 51.1 | 3.26 | 3.4 | 6.7 | 56 | 9.2 | 3.4 | 6.5 | 53.5 | 8.6
112 | 3.4 | 6.3 | 50.9 | 2.26 | 3.4 | 6.5 | 55.7 | 8.5 | 3.4 | 6.1 | 53.5 | 8.8
113 | 3.5 | 6.2 | 48.5 | 0.81 | 3.4 | 6.1 | 55.7 | 9 | 3.4 | 5.9 | 53 | 8.4
114 | 3.5 | 6 | 48.6 | 2.1 | 3.4 | 5.9 | 55.9 | 8.8 | 3.4 | 6.9 | 52.4 | 6.9
115 | 3.5 | 5.8 | 52 | 1.97 | 3.4 | 6.9 | 55.6 | 8.5 | 3.4 | 6.5 | 52.5 | 7
116 | 3.4 | 6.3 | 54.3 | 2.36 | 3.4 | 6.4 | 55.8 | 8.8 | 3.4 | 6.1 | 52.5 | 7.1
117 | 3.4 | 6.2 | 54.3 | 3.36 | 3.4 | 6 | 55.8 | 9.3 | 3.4 | 5.9 | 52.5 | 7.2
118 | 3.4 | 6.2 | 54 | 2.5 | 3.4 | 6.1 | 55.7 | 8.8 | 3.4 | 6.9 | 52.4 | 7.2
119 | 3.4 | 6 | 53.2 | 2.67 | 3.4 | 6.8 | 55.7 | 9.2 | 3.4 | 6.5 | 52.3 | 7.1
120 | 3.4 | 5.8 | 54.1 | 4.34 | 3.4 | 6.3 | 55.7 | 8.7 | 3.4 | 6.1 | 52.1 | 7
121 | 3.4 | 6.3 | 53.6 | 2.73 | 3.4 | 5.9 | 55.7 | 8.6 | 3.4 | 5.9 | 51.8 | 7.1
122 | 3.4 | 6.3 | 53.8 | 3.6 | 3.4 | 6.4 | 55.8 | 8.6 | 3.4 | 6.9 | 51.5 | 7.1
123 | 3.4 | 6.2 | 53.6 | 2.66 | 3.4 | 6.7 | 56.1 | 8.5 | 3.4 | 6.5 | 51.3 | 7.2
124 | 3.4 | 6 | 53.9 | 3.49 | 3.4 | 6.2 | 55.7 | 8.4 | 3.4 | 6.1 | 51.1 | 7.1
125 | 3.4 | 5.8 | 53.5 | 2.9 | 3.4 | 5.8 | 55.9 | 8.8 | 3.4 | 5.9 | 50.8 | 7.1
126 | 3.4 | 6.3 | 54.1 | 2.98 | 3.4 | 6.7 | 56.1 | 8.3 | 3.4 | 6.9 | 50.4 | 7.1
127 | 3.4 | 6.2 | 54.1 | 3.07 | 3.4 | 6.5 | 55.9 | 8.9 | 3.4 | 6.5 | 50.1 | 7
128 | 3.4 | 6.2 | 54.1 | 3.07 | 3.4 | 5.7 | 56.1 | 8.8 | 3.4 | 6.1 | 49.8 | 7
129 | 3.4 | 6.1 | 53.9 | 3.14 | 3.4 | 6.7 | 55.8 | 8.3 | 3.4 | 5.9 | 49.6 | 7
130 | 3.4 | 5.9 | 53.6 | 3.23 | 3.4 | 6.6 | 56.2 | 8.5 | 3.4 | 6.9 | 49.5 | 6.9
131 | 3.4 | 6.3 | 53.2 | 3.27 | 3.4 | 6.2 | 56.1 | 8.6 | 3.4 | 6.5 | 49.5 | 6.8
132 | 3.4 | 6.3 | 52.5 | 3.18 | 3.4 | 5.8 | 56 | 8.6 | 3.4 | 6.1 | 50.1 | 7.3
133 | 3.4 | 6.2 | 51.8 | 3.06 | 3.4 | 6.8 | 55.8 | 8.9 | 3.4 | 6 | 51 | 8.1
134 | 3.4 | 6.1 | 51.3 | 3.01 | 3.4 | 6.5 | 55.5 | 9.1 | 3.4 | 6.5 | 51 | 7.7
135 | 3.4 | 5.9 | 50.9 | 2.97 | 3.4 | 6.1 | 55.2 | 9.1 | 3.4 | 6.2 | 51.1 | 8.2
136 | 3.4 | 6.2 | 50.6 | 3.04 | 3.4 | 5.9 | 55 | 9.3 | 3.4 | 5.9 | 51.2 | 8.9
137 | 3.4 | 6.3 | 50.3 | 2.98 | 3.4 | 6.9 | 54.7 | 9.5 | 3.4 | 6.8 | 51.2 | 8.6
138 | 3.4 | 4.8 | 50 | 2.89 | 3.4 | 6.5 | 54.4 | 9.6 | 3.4 | 6.6 | 51.6 | 7.8
139 | 3.4 | 6 | 49.7 | 2.81 | 3.4 | 6.1 | 54.1 | 9.6 | 3.4 | 6.2 | 52.6 | 8.1
140 | 3.4 | 6.1 | 49.5 | 2.9 | 3.4 | 6 | 53.8 | 9.8 | 3.4 | 5.9 | 53.3 | 8.8
141 | 3.4 | 6.3 | 49 | 2.98 | 3.4 | 6.9 | 53.5 | 9.9 | 3.4 | 6.8 | 53 | 8.9
142 | 3.4 | 6.2 | 48.9 | 2.97 | 3.4 | 6.4 | 53.2 | 9.6 | 3.4 | 6.6 | 52.5 | 8.7
143 | 3.4 | 6.2 | 48.6 | 2.81 | 3.4 | 6 | 52.9 | 9.3 | 3.4 | 6.2 | 52.5 | 8.5
144 | 3.4 | 6 | 48 | 2.75 | 3.4 | 6.2 | 52.7 | 9.1 | 0.3 | 5.8 | 52.3 | 5.1
145 | 3.4 | 5.8 | 47.4 | 2.67 | 3.4 | 6.8 | 52.5 | 8.7 | 0 | 7.1 | 51.7 | 0.5
146 | 3.4 | 6.3 | 46.9 | 2.65 | 3.4 | 6.3 | 52.4 | 7.9 | 1 | 6.9 | 51.3 | 0.5
147 | 3.4 | 6.2 | 46.5 | 2.64 | 3.4 | 6 | 52.5 | 7.6 | 3.5 | 6.4 | 51.5 | 5
148 | 3.4 | 6.2 | 46.3 | 2.66 | 3.4 | 6.4 | 52.5 | 7.4 | 3.5 | 6.1 | 54 | 10.1
149 | 3.4 | 6 | 46.1 | 2.64 | 3.4 | 6.7 | 53 | 7.4 | 3.5 | 5.9 | 53.7 | 9.3
150 | 3.4 | 5.8 | 46 | 2.61 | 3.4 | 6.3 | 53.9 | 7.7 | 3.4 | 6.9 | 53.7 | 10.1
151 | 3.4 | 6.3 | 46 | 2.66 | 3.4 | 5.9 | 54.5 | 8.3 | 3.4 | 6.5 | 53.7 | 9.2
152 | 3.4 | 6.3 | 46 | 2.67 | 3.4 | 6.5 | 54.8 | 8.4 | 3.4 | 6.1 | 53.7 | 9.4
153 | 3.4 | 6.2 | 46.1 | 2.73 | 3.4 | 6.2 | 55 | 8.4 | 3.4 | 6 | 53.9 | 10.2
154 | 3.4 | 6.1 | 46.2 | 2.67 | 3.4 | 6 | 55.1 | 8.6 | 3.4 | 6.9 | 53.9 | 9.6
155 | 3.4 | 5.9 | 46.4 | 2.66 | 3.4 | 6.3 | 55.2 | 8.8 | 3.4 | 6.4 | 53.7 | 8.5
156 | 3.4 | 6.3 | 46.5 | 2.67 | 3.4 | 6.8 | 55.5 | 8.8 | 3.4 | 6 | 53.5 | 8.4
157 | 3.4 | 6.3 | 46.7 | 2.67 | 3.4 | 6.3 | 55.7 | 8.8 | 3.4 | 6.2 | 53.4 | 7.8
158 | 3.4 | 6.2 | 46.9 | 2.72 | 3.4 | 5.9 | 55.8 | 8.8 | 3.4 | 6.8 | 53.5 | 8.5
159 | 3.4 | 6.1 | 47.1 | 2.79 | 3.4 | 6.5 | 55.9 | 8.9 | 3.4 | 6.4 | 53.3 | 7.6
160 | 3.4 | 5.9 | 47.4 | 2.79 | 3.4 | 6.7 | 56.1 | 9 | 3.4 | 6 | 53.5 | 8.3
161 | 3.4 | 6.1 | 47.7 | 2.83 | 3.4 | 6.2 | 56 | 9.4 | 3.4 | 6.4 | 53.3 | 7.7
162 | 3.4 | 6.3 | 48 | 2.83 | 3.4 | 5.9 | 55.8 | 8.6 | 3.4 | 6.8 | 53.3 | 8.1
163 | 3.4 | 6.2 | 48.4 | 2.84 | 3.4 | 6.7 | 55.9 | 9 | 3.4 | 6.3 | 53.1 | 8
164 | 3.4 | 6 | 48.8 | 2.87 | 3.4 | 6.6 | 55.9 | 8.5 | 3.4 | 5.9 | 53.1 | 8.2
165 | 3.4 | 5.9 | 49 | 2.86 | 3.4 | 6.2 | 56.1 | 9.1 | 3.4 | 6.5 | 53 | 8.5
166 | 3.4 | 6.3 | 48.4 | 2.93 | 3.4 | 5.8 | 55.9 | 8.9 | 3.4 | 6.7 | 53 | 7.6
167 | 3.4 | 6.2 | 48.6 | 2.86 | 3.4 | 6.6 | 55.9 | 8.9 | 3.4 | 6.3 | 53.1 | 8.7
168 | 3.4 | 6.2 | 48.7 | 2.89 | 3.4 | 5.9 | 55.6 | 8.5 | 3.4 | 5.9 | 52.9 | 7.9
169 | 3.4 | 6 | 48.9 | 2.87 | 3.4 | 6.9 | 55.8 | 8.3 | 3.4 | 6.6 | 53.1 | 8.4
170 | 3.4 | 5.8 | 49.3 | 2.9 | 3.4 | 6.5 | 56.1 | 8.4 | 3.4 | 6.7 | 53.1 | 8
171 | 3.4 | 6.3 | 49.7 | 2.97 | 3.4 | 6.1 | 55.9 | 8.2 | 3.4 | 6 | 53 | 8
172 | 3.4 | 6.2 | 49.9 | 2.95 | 3.4 | 6 | 55.9 | 8.4 | 3.4 | 6.2 | 53.1 | 8.6
173 | 3.4 | 6.2 | 50.1 | 2.92 | 3.4 | 6.9 | 55.9 | 8.6 | 3.4 | 6.8 | 53.1 | 8.2
174 | 3.4 | 6.1 | 50.1 | 2.86 | 3.4 | 6.4 | 56 | 7.8 | 3.4 | 6.3 | 53.2 | 8.1
175 | 3.4 | 5.9 | 50.1 | 2.84 | 3.4 | 6 | 56 | 8.6 | 3.4 | 5.9 | 53.3 | 8.4
176 | 3.4 | 6.3 | 50 | 2.73 | 3.4 | 6.1 | 56.2 | 8.2 | 3.4 | 6.4 | 53.3 | 8.3
177 | 3.4 | 6.3 | 50.2 | 2.67 | 3.4 | 6.8 | 56.5 | 8.6 | 3.4 | 6.8 | 53.2 | 7.9
178 | 3.4 | 6.2 | 50.6 | 2.72 | 3.4 | 6 | 56.4 | 9.1 | 3.4 | 6.3 | 53.3 | 8.8
179 | 3.4 | 6.1 | 51 | 2.81 | 3.4 | 6 | 56.2 | 9.3 | 3.4 | 5.9 | 53.2 | 7.7
180 | 3.4 | 5.9 | 51.1 | 2.79 | 3.4 | 6.9 | 56.1 | 9.2 | 3.4 | 6.5 | 53.3 | 8.2
181 | 3.4 | 6.2 | 51.2 | 2.84 | 3.4 | 6.4 | 55.9 | 9.2 | 3.4 | 6.7 | 53.3 | 8.8
182 | 3.4 | 6.3 | 51.6 | 2.9 | 3.4 | 6 | 55.8 | 9.2 | 3.4 | 6.2 | 53.1 | 7.8
183 | 3.4 | 6.2 | 52 | 2.89 | 3.4 | 6.1 | 55.6 | 9.5 | 3.4 | 5.9 | 53.3 | 8.1
184 | 3.4 | 6.1 | 52.3 | 2.98 | 3.4 | 6.9 | 55.3 | 9.8 | 3.4 | 6.7 | 53.2 | 8.4
185 | 3.4 | 6 | 52.6 | 3.04 | 3.4 | 6.4 | 55.1 | 9.9 | 3.4 | 6.6 | 53.2 | 7.7
186 | 3.4 | 5.8 | 52.9 | 2.98 | 3.4 | 6 | 54.9 | 9.9 | 3.4 | 6.2 | 53.4 | 8.8
187 | 3.4 | 6.3 | 53.1 | 3 | 3.4 | 6.2 | 54.6 | 9.9 | 3.4 | 5.9 | 53.3 | 7.9
188 | 3.4 | 6.2 | 53.3 | 3.06 | 3.4 | 6.8 | 54.3 | 9.8 | 3.4 | 6.8 | 53.5 | 9.1
189 | 3.4 | 6 | 53.5 | 3.04 | 3.4 | 6.3 | 54 | 9.8 | 3.4 | 6.6 | 53.4 | 7.7
190 | 3.4 | 5.8 | 53.6 | 3.09 | 3.4 | 6 | 53.8 | 9.4 | 3.4 | 6.2 | 53.5 | 8.9
191 | 3.4 | 6.3 | 53.7 | 3.12 | 3.4 | 6.4 | 53.5 | 9.2 | 3.4 | 5.9 | 53.4 | 7.6
192 | 3.4 | 6.2 | 53.7 | 3.13 | 3.4 | 6.8 | 53.3 | 8.8 | 3.4 | 6.9 | 53.5 | 8.8
193 | 3.4 | 6.2 | 53.9 | 3.06 | 3.4 | 6.3 | 53.4 | 8 | 3.4 | 6.6 | 53.4 | 7.6
194 | 3.4 | 6 | 54 | 3.09 | 3.4 | 5.9 | 53.6 | 7.8 | 3.4 | 6.1 | 53.5 | 8.8
195 | 3.4 | 5.8 | 54.1 | 3.09 | 3.4 | 6.5 | 53.7 | 7.8 | 3.4 | 5.9 | 53.5 | 8.1
196 | 3.4 | 6.3 | 54.3 | 3.06 | 3.4 | 6.7 | 54.2 | 7.9 | 3.4 | 6.9 | 53.4 | 8.2
197 | 3.4 | 6.2 | 54.4 | 3.09 | 3.4 | 6.3 | 55.1 | 7.9 | 3.4 | 6 | 53.5 | 9
198 | 3.4 | 6.2 | 54.6 | 3.1 | 3.4 | 5.9 | 55.7 | 8.5 | 3.4 | 5.9 | 53.4 | 8.3
199 | 3.4 | 6.1 | 54.8 | 3.07 | 3.4 | 6.6 | 56.1 | 8.7 | 3.4 | 6.8 | 53.6 | 8.9
200 | 3.4 | 5.9 | 54 | 3.06 | 3.4 | 6.6 | 56 | 9.2 | 3.4 | 6.6 | 53.5 | 7.9
201 | 3.4 | 6.3 | 54.7 | 3.03 | 3.4 | 6.2 | 56.1 | 8.9 | 3.4 | 6.2 | 53.5 | 8.7
202 | 3.4 | 6.3 | 54.3 | 3.3 | 3.4 | 5.9 | 56 | 9 | 3.4 | 5.9 | 53.5 | 8
203 | 3.4 | 6.2 | 54.4 | 2.98 | 3.4 | 6.6 | 56.3 | 8.8 | 3.4 | 6.8 | 53.4 | 9
204 | 3.4 | 6.1 | 54.9 | 3.04 | 3.4 | 6.1 | 55.9 | 8.7 | 3.4 | 6.6 | 53.5 | 8.4
205 | 3.4 | 5.9 | 54.4 | 2.98 | 3.4 | 5.9 | 56.3 | 9.2 | 3.4 | 6.2 | 53.5 | 8.7
206 | 3.4 | 6.2 | 54.5 | 2.9 | 3.4 | 6.6 | 56.1 | 8.7 | 3.4 | 5.9 | 53.5 | 8.2
207 | 3.4 | 6.3 | 54.9 | 2.95 | 3.4 | 6.6 | 56 | 9.1 | 3.4 | 6.9 | 53.5 | 8.3
208 | 3.4 | 6.2 | 54 | 2.78 | 3.4 | 6.2 | 56.1 | 8.7 | 3.4 | 6.5 | 53.6 | 8.3
209 | 3.4 | 6 | 54.9 | 3.62 | 3.4 | 5.9 | 56.2 | 9 | 3.4 | 6.1 | 53.6 | 8.2
210 | 3.4 | 6 | 54.5 | 2.87 | 3.4 | 6.8 | 56.2 | 9 | 3.4 | 5.9 | 53.7 | 8.3
211 | 3.4 | 6.1 | 53.9 | 2.8 | 3.4 | 6.5 | 56.1 | 8.8 | 3.4 | 6.9 | 53.5 | 8.5
212 | 3.4 | 6.3 | 54.8 | 2.81 | 3.4 | 6.1 | 56.1 | 8.2 | 3.4 | 6.5 | 53.6 | 8.3
213 | 3.4 | 6.2 | 54.2 | 2.8 | 3.4 | 5.9 | 56.1 | 8.7 | 3.4 | 6.1 | 53.5 | 8.3
214 | 3.4 | 4.6 | 55 | 3.45 | 3.4 | 6.9 | 56.1 | 9.2 | 3.4 | 6.1 | 53.7 | 7.7
215 | 3.4 | 6 | 54.2 | 2.84 | 3.4 | 6.5 | 55.8 | 8.7 | 3.4 | 6.9 | 54.1 | 8.6
216 | 3.4 | 6.3 | 55 | 2.87 | 3.4 | 6.1 | 56 | 8.6 | 3.4 | 6.4 | 54.7 | 7.6
217 | 3.4 | 6.2 | 54 | 2.92 | 3.4 | 6 | 56.3 | 9 | 3.4 | 6 | 55.2 | 8.5
218 | 3.4 | 6.2 | 54.4 | 2.84 | 3.4 | 6.9 | 55.9 | 8.3 | 3.4 | 6.2 | 55.2 | 7.7
219 | 3.4 | 6 | 54.6 | 2.89 | 3.4 | 6.4 | 56 | 8.6 | 3.4 | 6.9 | 55.4 | 7.7
220 | 3.4 | 5.8 | 54.6 | 2.92 | 3.4 | 6 | 56 | 8.4 | 3.4 | 6.4 | 55.4 | 8.6
221 | 3.4 | 6.3 | 54.5 | 2.87 | 3.4 | 6.2 | 56 | 8.7 | 3.4 | 6 | 55.4 | 7.5
222 | 3.4 | 6.2 | 54.3 | 2.9 | 3.4 | 6.8 | 56 | 8.8 | 3.4 | 5.8 | 55.5 | 8.5
223 | 3.4 | 6.2 | 54.2 | 2.95 | 3.4 | 6.3 | 56 | 8.8 | 3.4 | 6.9 | 55.4 | 7.8
224 | 3.4 | 6.1 | 54.1 | 2.86 | 3.4 | 5.9 | 56.2 | 8.1 | 3.4 | 6.4 | 55.5 | 8.5
225 | 3.4 | 5.9 | 54 | 2.81 | 3.4 | 6.4 | 56.2 | 9.3 | 3.4 | 6 | 55.4 | 7.6
226 | 3.4 | 6.3 | 53.8 | 2.81 | 1.1 | 6.7 | 56.6 | 8 | 3.4 | 6.3 | 55.6 | 8.7
227 | 3.4 | 6.3 | 53.7 | 2.79 | 0.7 | 6.4 | 56.4 | 0.5 | 3.4 | 6.8 | 55.5 | 7.6
228 | 3.4 | 6.2 | 53.4 | 2.64 | 3.5 | 6 | 56.3 | 6.6 | 3.4 | 6.4 | 55.6 | 8.7
229 | 3.4 | 6.1 | 53.1 | 2.69 | 3.4 | 6.2 | 56 | 8.4 | 3.4 | 5.9 | 55.5 | 7.5
230 | 3.4 | 5.8 | 52.8 | 2.67 | 3.4 | 6.8 | 55.7 | 9.6 | 0.5 | 6.5 | 55.4 | 5.1
231 | 3.4 | 6.3 | 52.7 | 2.69 | 3.4 | 6.3 | 55.3 | 8.1
232 | 3.4 | 6.2 | 52.7 | 2.78 | 3.4 | 5.9 | 55.1 | 9.7
233 | 3.4 | 6.2 | 52.8 | 2.86 | 3.4 | 6.4 | 54.6 | 8.6
234 | 3.4 | 6 | 52.8 | 2.9 | 3.4 | 6.7 | 54.6 | 9.6
235 | 3.4 | 6.2 | 53.1 | 2.92 | 3.4 | 6.3 | 54.4 | 8.4
236 | 3.4 | 6.3 | 53.2 | 2.98 | 3.4 | 5.9 | 54.4 | 9.2
237 | 3.4 | 6.2 | 53.2 | 2.9 | 3.4 | 6.6 | 54.2 | 8.8
238 | 3.4 | 6.1 | 53.5 | 2.89 | 3.4 | 6.7 | 54.3 | 9
239 | 3.4 | 4.1 | 53.6 | 3 | 3.4 | 6.2 | 54.2 | 8.9
240 | 3.4 | 6.3 | 53.5 | 2.98 | 3.4 | 5.9 | 54.2 | 8.5
241 | 3.4 | 6.2 | 53.6 | 2.95 | 3.4 | 6.7 | 54.3 | 9.3
242 | 3.4 | 6.1 | 54.2 | 2.89 | 3.4 | 6.6 | 54.2 | 8.5
243 | 3.4 | 5.9 | 54.6 | 2.9 | 3.4 | 6.2 | 54.1 | 8.7
244 | 3.4 | 6.3 | 54.7 | 3.01 | 3.4 | 5.9 | 54 | 8.3
245 | 3.4 | 6.3 | 54.4 | 3.03 | 3.4 | 6.8 | 54.5 | 9.4
246 | 3.4 | 6.2 | 53.9 | 3.26 | 3.4 | 6.5 | 55 | 7.9
247 | 3.4 | 6 | 54.1 | 2.92 | 3.4 | 6.1 | 54.6 | 8.3
248 | 3.4 | 5.8 | 54.4 | 2.96 | 3.4 | 5.9 | 53.9 | 9.5
249 | 3.4 | 6.3 | 54.5 | 2.95 | 3.4 | 6.9 | 53.6 | 8.5
250 | 3.4 | 6.2 | 54.8 | 3.46 | 3.4 | 6.5 | 53.8 | 8.3
251 | 3.4 | 6.2 | 54 | 2.76 | 3.4 | 6.1 | 55.5 | 9.2
252 | 3.4 | 6 | 54.2 | 2.83 | 3.4 | 5.8 | 56.3 | 8.9
253 | 3.4 | 5.8 | 54.9 | 2.83 | 3.4 | 6.7 | 56.6 | 8.5
254 | 3.4 | 6.3 | 54.3 | 2.76 | 3.4 | 6.5 | 56.9 | 9.5
255 | 3.4 | 6.3 | 54.8 | 3.07 | 3.4 | 6.1 | 56.9 | 8.9
256 | 3.4 | 6.2 | 54.7 | 2.83 | 3.4 | 6 | 57 | 8.7
257 | 3.4 | 6.1 | 55.1 | 2.89 | 3.3 | 6.9 | 57.1 | 9.6
258 | 3.4 | 5.9 | 55 | 2.92
259 | 3.4 | 6.3 | 54.8 | 2.95
260 | 3.4 | 6.3 | 54.7 | 2.95
261 | 3.4 | 6.2 | 54.4 | 2.98
262 | 3.4 | 6.1 | 53.8 | 2.89
263 | 3.4 | 6 | 53.3 | 2.92
264 | 3.4 | 5.8 | 53 | 2.9
265 | 3.4 | 6.3 | 52.7 | 2.84
266 | 3.4 | 6.2 | 52.5 | 2.81
267 | 3.4 | 6.1 | 52.2 | 2.78
268 | 3.4 | 5.9 | 52.1 | 2.78
269 | 3.4 | 6 | 51.6 | 2.78
270 | 3.4 | 6.3 | 51.1 | 2.84
271 | 3.4 | 6.2 | 50.8 | 2.84
272 | 3.4 | 6.2 | 50.4 | 2.78
273 | 3.4 | 6 | 50.3 | 2.79
274 | 3.4 | 5.8 | 51.1 | 2.78
275 | 3.4 | 6.3 | 52.7 | 2.78
276 | 3.4 | 6.2 | 53.6 | 2.81
277 | 3.4 | 6.2 | 53.1 | 2.87
278 | 3.4 | 6.1 | 52.1 | 2.89
279 | 3.4 | 5.9 | 51.9 | 2.89
280 | 3.4 | 6.3 | 52 | 2.9
281 | 3.4 | 6.2 | 52.2 | 2.95
282 | 3.4 | 6.2 | 52.4 | 2.93
283 | 3.4 | 6.1 | 53 | 2.95
284 | 3.4 | 5.9 | 54.3 | 2.92
285 | 3.4 | 6.2 | 55.2 | 2.97
286 | 3.4 | 6.3 | 55.8 | 2.98
287 | 3.4 | 6.2 | 56.2 | 3.01
288 | 3.4 | 6.2 | 56.4 | 2.95
289 | 3.4 | 6 | 56.6 | 2.98
290 | 3.4 | 5.5 | 56.5 | 3.03
291 | 3.4 | 6.3 | 56.5 | 3.03
292 | 3.4 | 6.2 | 56.1 | 2.95
293 | 3.4 | 6.2 | 56.3 | 2.87
294 | 3.4 | 6 | 55.9 | 2.72
295 | 3.4 | 5.8 | 56.4 | 3.33
296 | 3.4 | 6.3 | 56.6 | 2.81
297 | 3.4 | 6.2 | 56.1 | 2.78
298 | 3.4 | 6.2 | 56 | 2.87
299 | 3.4 | 6 | 56.6 | 2.87
300 | 3.4 | 5.8 | 56.8 | 3
301 | 3.4 | 6.3 | 56.4 | 4.16
302 | 3.4 | 6.3 | 51.9 | 2.47